## NORMAL
|  |  | NORMAL |  |  | (ver. July 28, 2002)
Software (Copyright 2001) developed by Lauge Fuglsang Nielsen to predict
Young's modulus, Eigenstrain, Conductivity, and Percolation* of composites
(Examples: Youngs modulus, Shrinkage, Heat- and Diffusion coefficients, and impregnability)
(*) Percolation is volume fraction of one composite component having a continuous geometry
Immediate references
1) Lauge Fuglsang Nielsen: "Numerical analysis of composite materials", Materialenyt 1:2001, DSM
(Danish Society for Materials Testing and Research), Copenhagen, Denmark
2) Lauge Fuglsang Nielsen: "Numerical analysis of composite materials", presented at the XVIII Symposium
on Nordic Concrete Research, 12-14 June 2002, Helsingør, Denmark.
Basic references
3) Lauge Fuglsang Nielsen:"Elastic Properties of Two-Phase Materials", Materials Science
and Engeneering, 52(1982), 39-62
4) Lauge Fuglsang Nielsen:"Stiffness and other Physical Properties of Composites as related to Phase
Geometry and Connectivity, Part I: Methods of Analysis", 3rd Symposium on 'Building Physics
in the Nordic Countries', Copenhagen, Sept. 13-15, 1993. Proceedings (ed. B. Saxhof), vol II(1993), 725-734.
5) Lauge Fuglsang Nielsen: "Composite Materials - Mechanical and physical behavior as influenced by
phase geometry", Monograph, Department of Civil Engineering, Tech. Univ. Denmark, in press 2002.
Basic concept of composite geometry
*) A summary of the authors (simplified) concept of generalized composite geometry is presented at the bottom
of this program.
Special notes for this analysis
Particulate geometry: Here defined as a continuous matrix with a mixture of particles where one volume fraction, alf1,
has an aspect ratio (length/diameter) of A1 and the other vol-fraction (1-alf1) has an aspect ratio of A2.
Geo-parameters (myPo,mySo) for particulate geometries are authomatically calculated by NORMAL.
Any geometry: Defined as described at the bottom of this program. Geo-parameters (myPo,mySo) are estimated
from the so-called geo-path graph.
For both geometries the critical concentration cS is concentration at first interference of phase P elements. For particulate geometries,
cS > 0. For non-particulate geometries, fictitious cS < 0.
IN-PUT DATA (yellow sections onle)
Alternative geometries
P = 1: PARTICULATE GEOMETRY | [5 empty] | P = 2: ANY GEOM (cS*mySo<0)
alf1 | A1 | A2 | cS > 0 |  | myPo | mySo | cS
0.5 | 4 | 4 | 0.24 |  | 0.6 | -0.3 | 0.75
SPECIFIC GEOMETRY
CHOOSE GEOMETRY (P)
| P | myPo | mySo | cP | cS
| 1 | 0.8125 | -0.25 | 0.78 | 0.24
PHASE PROPERTIES (units are examples)
| STIFFNESS [MPa] |  | LIN. EIGENSTRAIN |  | CONDUCTIVITY [J/(s*°K*m)]
| Ep* | Es | lamP | lamS | Qp | Qs
| 1000 | 32000 | 0 | -0.001 | 1 | 8e-05
*) Should not be exactly 0 in
eigenstrain/stress analysis
OUT-PUT: COMPOSITE PROPERTIES
Composite considered in stiffness and conductivity analysis
Calculations
x1 | 0.5714286
xx1 | 0.8125
m1o | 0.8125
m1oo | 0.5714286
x2 | 0.5714286
xx2 | 0.8125
m2o | 0.8125
m2oo | 0.5714286
moAV | 0.8125
mooAV | 0.5714286
mypo-1 | 0.8125 |  | mypo for particulate composite
myso-1 | -0.25 |  | myso for particulate composite
n | 0.03125 |  | stiffness ratio
nQ | 12500 |  | conductivity ratio
dlam= | 0.001 |  | differential eigenstrain (linear)
| l************ | *************** | ************ | STIFFNESS ANALYSIS********** |  |  | ************ | ***********l | *************************l**EIGENSTRAIN/STRS ANALYSIS ************************************************* | [6 empty] | ************ | CONDUCTIVITY ANALYSIS********** |  |  |  | PROFIL **********************
c | myp | mys | tet00 | PREDICT | H/S | H/S | sigP | sigS | LAM | rhoP | rhoS | ****for beregning af CSAp ringspænd |  | matmax | c | tet00 | PREDICT | H/S | H/S | PERCOL
[12 empty] | a | rhoP
0.001 | 0.8114583 | -0.2489583 | 0.8203444 | 31933.81 | 31939.94 | 31496.31 | 0.06686152 | 1.000934 | -0.0009999331 | -1.6054 | 0.001607007 | 0.998002 | -1.616064 | 0.8104583 | 0.001 | 3.513577 | 8.036132e-05 | 8.024018e-05 | 0.0007468623 | 0 | -1 | 1
0.01 | 0.8020833 | -0.2395833 | 0.8114452 | 31341.2 | 31404.38 | 27571.43 | 0.06780706 | 1.009416 | -0.0009993219 | -1.603773 | 0.01619973 | 0.980198 | -1.615173 | 0.8320587 | 0.01 | 3.650926 | 8.375691e-05 | 8.242365e-05 | 0.006768694 | 0 | -0.98 | 0.98
0.02 | 0.7916667 | -0.2291667 | 0.8015618 | 30689.29 | 30819.75 | 24190.84 | 0.06888545 | 1.019002 | -0.0009986223 | -1.601918 | 0.03269219 | 0.9607843 | -1.614165 | 0.8564958 | 0.02 | 3.816694 | 8.78609e-05 | 8.489676e-05 | 0.01350227 | 0 | -0.96 | 0.96
0.03 | 0.78125 | -0.21875 | 0.7916834 | 30044.28 | 30245.8 | 21525.6 | 0.06999418 | 1.028763 | -0.0009979002 | -1.60001 | 0.04948485 | 0.9417476 | -1.613138 | 0.8814053 | 0.03 | 3.998219 | 9.236163e-05 | 8.742084e-05 | 0.0202812 | 0 | -0.94 | 0.94
0.04 | 0.7708333 | -0.2083333 | 0.7818104 | 29406.18 | 29682.24 | 19370.37 | 0.07113445 | 1.038703 | -0.0009971546 | -1.598048 | 0.06658534 | 0.9230769 | -1.612091 | 0.906801 | 0.04 | 4.197859 | 9.731869e-05 | 8.99975e-05 | 0.02710592 | 0 | -0.92 | 0.92
0.05 | 0.7604167 | -0.1979167 | 0.7719428 | 28775 | 29128.8 | 17591.55 | 0.0723075 | 1.048826 | -0.0009963846 | -1.59603 | 0.08400158 | 0.9047619 | -1.611023 | 0.9326974 | 0.05 | 4.418465 | 0.0001028042 | 9.262839e-05 | 0.0339769 | 0 | -0.9 | 0.9
0.06 | 0.75 | -0.1875 | 0.7620808 | 28150.75 | 28585.2 | 16098.45 | 0.07351464 | 1.059137 | -0.0009955891 | -1.593953 | 0.1017417 | 0.8867925 | -1.609934 | 0.9591094 | 0.06 | 4.663519 | 0.0001089062 | 9.531524e-05 | 0.04089463 | 0 | -0.88 | 0.88
0.07 | 0.7395833 | -0.1770833 | 0.7522247 | 27533.44 | 28051.18 | 14827.34 | 0.07475724 | 1.069642 | -0.000994767 | -1.591816 | 0.1198141 | 0.8691589 | -1.608823 | 0.9860525 | 0.07 | 4.93732 | 0.0001157334 | 9.805986e-05 | 0.04785957 | 0 | -0.86 | 0.86
0.08 | 0.7291667 | -0.1666667 | 0.7423747 | 26923.08 | 27526.49 | 13732.14 | 0.07603675 | 1.080345 | -0.0009939171 | -1.589614 | 0.1382273 | 0.8518519 | -1.607689 | 1.013543 | 0.08 | 5.245233 | 0.0001234215 | 0.0001008641 | 0.05487221 | 0 | -0.84 | 0.84
0.09 | 0.71875 | -0.15625 | 0.7325311 | 26319.69 | 27010.9 | 12778.71 | 0.07735469 | 1.091251 | -0.0009930381 | -1.587347 | 0.1569903 | 0.8348624 | -1.606532 | 1.041598 | 0.09 | 5.594048 | 0.0001321425 | 0.00010373 | 0.06193304 | 0 | -0.82 | 0.82
0.1 | 0.7083333 | -0.1458333 | 0.722694 | 25723.28 | 26504.16 | 11941.18 | 0.07871266 | 1.102365 | -0.0009921287 | -1.58501 | 0.1761123 | 0.8181818 | -1.605351 | 1.070234 | 0.1 | 5.992479 | 0.0001421168 | 0.0001066596 | 0.06904257 | 0 | -0.8 | 0.8
0.11 | 0.6979167 | -0.1354167 | 0.7128637 | 25133.86 | 26006.04 | 11199.63 | 0.08011234 | 1.113694 | -0.0009911876 | -1.582602 | 0.1956025 | 0.8018018 | -1.604146 | 1.099471 | 0.11 | 6.451903 | 0.0001536324 | 0.0001096549 | 0.07620129 | 0 | -0.78 | 0.78
0.12 | 0.6875 | -0.125 | 0.7030405 | 24551.43 | 25516.34 | 10538.46 | 0.08155549 | 1.125242 | -0.0009902133 | -1.58012 | 0.2154709 | 0.7857143 | -1.602914 | 1.129326 | 0.12 | 6.987451 | 0.0001670726 | 0.0001127183 | 0.08340972 | 0 | -0.76 | 0.76
0.13 | 0.6770833 | -0.1145833 | 0.6932247 | 23976.01 | 25034.84 | 9945.274 | 0.08304397 | 1.137016 | -0.0009892043 | -1.577559 | 0.2357272 | 0.7699115 | -1.601657 | 1.159821 | 0.13 | 7.619698 | 0.0001829584 | 0.0001158522 | 0.09066838 | 0 | -0.74 | 0.74
0.14 | 0.6666667 | -0.1041667 | 0.6834166 | 23407.62 | 24561.33 | 9410.095 | 0.08457976 | 1.149022 | -0.0009881588 | -1.574917 | 0.2563818 | 0.754386 | -1.600372 | 1.190975 | 0.14 | 8.37734 | 0.0002020171 | 0.0001190589 | 0.0979778 | 0 | -0.72 | 0.72
0.15 | 0.65625 | -0.09375 | 0.6736165 | 22846.26 | 24095.62 | 8924.812 | 0.08616491 | 1.161265 | -0.0009870753 | -1.572189 | 0.2774452 | 0.7391304 | -1.599059 | 1.22281 | 0.15 | 9.301627 | 0.0002252939 | 0.000122341 | 0.1053385 | 0 | -0.7 | 0.7
0.16 | 0.6458333 | -0.08333333 | 0.6638248 | 22291.95 | 23637.51 | 8482.759 | 0.0878016 | 1.173752 | -0.0009859517 | -1.569374 | 0.2989283 | 0.7241379 | -1.597718 | 1.25535 | 0.16 | 10.45402 | 0.0002543473 | 0.0001257012 | 0.112751 | 0 | -0.68 | 0.68
0.17 | 0.6354167 | -0.07291667 | 0.6540417 | 21744.69 | 23186.83 | 8078.404 | 0.08949215 | 1.18649 | -0.0009847863 | -1.566465 | 0.3208423 | 0.7094017 | -1.596346 | 1.288616 | 0.17 | 11.93024 | 0.0002916052 | 0.0001291424 | 0.120216 | 0 | -0.66 | 0.66
0.18 | 0.625 | -0.0625 | 0.6442677 | 21204.5 | 22743.39 | 7707.124 | 0.09123896 | 1.199484 | -0.000983577 | -1.56346 | 0.3431985 | 0.6949153 | -1.594943 | 1.322636 | 0.18 | 13.88767 | 0.0003410629 | 0.0001326675 | 0.1277338 | 0 | -0.64 | 0.64
0.19 | 0.6145833 | -0.05208333 | 0.6345031 | 20671.4 | 22307.02 | 7365.019 | 0.09304461 | 1.212743 | -0.0009823215 | -1.560353 | 0.3660088 | 0.6806723 | -1.593508 | 1.357433 | 0.19 | 16.60394 | 0.0004097722 | 0.0001362796 | 0.1353052 | 0 | -0.62 | 0.62
0.2 | 0.6041667 | -0.04166667 | 0.6247484 | 20145.39 | 21877.55 | 7048.78 | 0.0949118 | 1.226272 | -0.0009810176 | -1.557141 | 0.3892852 | 0.6666667 | -1.59204 | 1.393035 | 0.2 | 20.6159 | 0.0005113854 | 0.000139982 | 0.1429306 | 0 | -0.6 | 0.6
0.21 | 0.59375 | -0.03125 | 0.615004 | 19626.48 | 21454.82 | 6755.582 | 0.09684338 | 1.24008 | -0.0009796629 | -1.553818 | 0.4130402 | 0.6528926 | -1.590537 | 1.42947 | 0.21 | 27.10107 | 0.0006758966 | 0.0001437781 | 0.1506107 | 0 | -0.58 | 0.58
0.22 | 0.5833333 | -0.02083333 | 0.6052703 | 19114.69 | 21038.67 | 6482.993 | 0.09884239 | 1.254173 | -0.0009782547 | -1.550379 | 0.4372863 | 0.6393443 | -1.588999 | 1.466769 | 0.22 | 39.14553 | 0.000982133 | 0.0001476715 | 0.158346 | 0 | -0.56 | 0.56
0.23 | 0.5729167 | -0.01041667 | 0.5955479 | 18610.03 | 20628.96 | 6228.916 | 0.100912 | 1.268559 | -0.0009767902 | -1.546818 | 0.4620366 | 0.6260163 | -1.587424 | 1.504961 | 0.23 | 67.03777 | 0.001694425 | 0.000151666 | 0.1661372 | 0 | -0.54 | 0.54
0.24 | 0.5625 | 1.110223e-16 | 0.5858373 | 18112.52 | 20225.52 | 5991.525 | 0.1030557 | 1.283246 | -0.0009752666 | -1.54313 | 0.4873042 | 0.6129032 | -1.585811 | 1.544079 | 0.24 | 148.4656 | 0.00379748 | 0.0001557655 | 0.1739849 | 1.541974e-16 | -0.52 | 0.52
0.25 | 0.5520833 | 0.01041667 | 0.576139 | 17622.16 | 19828.22 | 5769.231 | 0.1052769 | 1.298241 | -0.0009736808 | -1.539309 | 0.5131029 | 0.6 | -1.584158 | 1.584158 | 0.25 | 328.1769 | 0.008560267 | 0.0001599744 | 0.1818896 | 0.01851848 | -0.5 | 0.5
0.26 | 0.5416667 | 0.02083333 | 0.5664536 | 17138.97 | 19436.92 | 5560.636 | 0.1075795 | 1.313553 | -0.0009720293 | -1.535347 | 0.5394463 | 0.5873016 | -1.582465 | 1.625234 | 0.26 | 560.9154 | 0.01496979 | 0.000164297 | 0.189852 | 0.03703697 | -0.48 | 0.48
0.27 | 0.53125 | 0.03125 | 0.5567817 | 16662.96 | 19051.49 | 5364.513 | 0.1099674 | 1.32919 | -0.0009703088 | -1.531239 | 0.5663486 | 0.5748031 | -1.580728 | 1.667343 | 0.27 | 809.3407 | 0.02210144 | 0.0001687379 | 0.1978727 | 0.05555545 | -0.46 | 0.46
0.28 | 0.5208333 | 0.04166667 | 0.547124 | 16194.14 | 18671.79 | 5179.775 | 0.1124451 | 1.34516 | -0.0009685154 | -1.526976 | 0.5938241 | 0.5625 | -1.578947 | 1.710526 | 0.28 | 1063.281 | 0.0296893 | 0.0001733022 | 0.2059524 | 0.07407394 | -0.44 | 0.44
0.29 | 0.5104167 | 0.05208333 | 0.5374812 | 15732.53 | 18297.69 | 5005.46 | 0.1150169 | 1.361472 | -0.0009666451 | -1.522552 | 0.6218873 | 0.5503876 | -1.577121 | 1.754824 | 0.29 | 1319.68 | 0.03764427 | 0.000177995 | 0.2140917 | 0.09259242 | -0.42 | 0.42
0.3 | 0.5 | 0.0625 | 0.527854 | 15278.15 | 17929.08 | 4840.708 | 0.1176876 | 1.378134 | -0.0009646937 | -1.517957 | 0.6505529 | 0.5384615 | -1.575246 | 1.800281 | 0.3 | 1577.368 | 0.04592506 | 0.0001828219 | 0.2222914 | 0.1111109 | -0.4 | 0.4
0.31 | 0.4895833 | 0.07291667 | 0.5182432 | 14831 | 17565.83 | 4684.755 | 0.1204624 | 1.395155 | -0.0009626567 | -1.513183 | 0.6798359 | 0.5267176 | -1.573322 | 1.846943 | 0.31 | 1835.812 | 0.05450686 | 0.0001877886 | 0.2305519 | 0.1296294 | -0.38 | 0.38
0.32 | 0.4791667 | 0.08333333 | 0.5086496 | 14391.09 | 17207.83 | 4536.913 | 0.1233466 | 1.412543 | -0.0009605291 | -1.508221 | 0.7097511 | 0.5151515 | -1.571346 | 1.894858 | 0.32 | 2094.735 | 0.06337192 | 0.0001929013 | 0.2388741 | 0.1481479 | -0.36 | 0.36
0.33 | 0.46875 | 0.09375 | 0.4990742 | 13958.45 | 16854.96 | 4396.566 | 0.1263459 | 1.430307 | -0.0009583059 | -1.503061 | 0.7403136 | 0.5037594 | -1.569316 | 1.944078 | 0.33 | 2353.98 | 0.07250603 | 0.0001981666 | 0.2472587 | 0.1666664 | -0.34 | 0.34
0.34 | 0.4583333 | 0.1041667 | 0.4895178 | 13533.08 | 16507.12 | 4263.158 | 0.1294664 | 1.448457 | -0.0009559814 | -1.497692 | 0.7715384 | 0.4925373 | -1.567231 | 1.994657 | 0.34 | 2613.453 | 0.08189701 | 0.0002035914 | 0.2557063 | 0.1851848 | -0.32 | 0.32
0.35 | 0.4479167 | 0.1145833 | 0.4799816 | 13115 | 16164.2 | 4136.187 | 0.1327146 | 1.467 | -0.0009535499 | -1.492104 | 0.8034406 | 0.4814815 | -1.565087 | 2.046652 | 0.35 | 2873.093 | 0.09153404 | 0.0002091831 | 0.2642176 | 0.2037033 | -0.3 | 0.3
0.36 | 0.4375 | 0.125 | 0.4704665 | 12704.23 | 15826.09 | 4015.198 | 0.1360973 | 1.485945 | -0.000951005 | -1.486284 | 0.8360348 | 0.4705882 | -1.562882 | 2.100122 | 0.36 | 3132.857 | 0.1014073 | 0.0002149494 | 0.2727934 | 0.2222218 | -0.28 | 0.28
0.37 | 0.4270833 | 0.1354167 | 0.4609738 | 12300.77 | 15492.69 | 3899.777 | 0.1396218 | 1.505301 | -0.0009483399 | -1.480221 | 0.8693359 | 0.459854 | -1.560613 | 2.155132 | 0.37 | 3392.718 | 0.1115075 | 0.0002208987 | 0.2814344 | 0.2407403 | -0.26 | 0.26
0.38 | 0.4166667 | 0.1458333 | 0.4515047 | 11904.65 | 15163.91 | 3789.55 | 0.1432959 | 1.525077 | -0.0009455476 | -1.4739 | 0.9033578 | 0.4492754 | -1.558278 | 2.21175 | 0.38 | 3652.655 | 0.1218264 | 0.0002270399 | 0.2901414 | 0.2592588 | -0.24 | 0.24
0.39 | 0.40625 | 0.15625 | 0.4420604 | 11515.87 | 14839.65 | 3684.173 | 0.1471277 | 1.545279 | -0.0009426202 | -1.467307 | 0.9381145 | 0.4388489 | -1.555874 | 2.270046 | 0.39 | 3912.653 | 0.1323557 | 0.0002333823 | 0.298915 | 0.2777773 | -0.22 | 0.22
0.4 | 0.3958333 | 0.1666667 | 0.4326425 | 11134.46 | 14519.82 | 3583.333 | 0.1511259 | 1.565916 | -0.0009395496 | -1.460429 | 0.973619 | 0.4285714 | -1.553398 | 2.330097 | 0.4 | 4172.701 | 0.143088 | 0.000239936 | 0.3077562 | 0.2962957 | -0.2 | 0.2
0.41 | 0.3854167 | 0.1770833 | 0.4232525 | 10760.42 | 14204.33 | 3486.744 | 0.1552999 | 1.586995 | -0.000936327 | -1.453247 | 1.009884 | 0.4184397 | -1.550846 | 2.391983 | 0.41 | 4432.789 | 0.1540161 | 0.0002467118 | 0.3166656 | 0.3148142 | -0.18 | 0.18
0.42 | 0.375 | 0.1875 | 0.4138919 | 10393.77 | 13893.09 | 3394.141 | 0.1596595 | 1.608522 | -0.000932943 | -1.445747 | 1.04692 | 0.4084507 | -1.548215 | 2.455789 | 0.42 | 4692.911 | 0.1651332 | 0.0002537212 | 0.3256441 | 0.3333327 | -0.16 | 0.16
0.43 | 0.3645833 | 0.1979167 | 0.4045625 | 10034.53 | 13586.01 | 3305.284 | 0.1642152 | 1.630504 | -0.0009293875 | -1.437909 | 1.084739 | 0.3986014 | -1.545501 | 2.521607 | 0.43 | 4953.062 | 0.1764328 | 0.0002609764 | 0.3346925 | 0.3518512 | -0.14 | 0.14
0.44 | 0.3541667 | 0.2083333 | 0.3952661 | 9682.709 | 13283.02 | 3219.949 | 0.168978 | 1.652946 | -0.0009256497 | -1.429715 | 1.123348 | 0.3888889 | -1.5427 | 2.589532 | 0.44 | 5213.238 | 0.1879089 | 0.0002684906 | 0.3438115 | 0.3703697 | -0.12 | 0.12
0.45 | 0.34375 | 0.21875 | 0.3860049 | 9338.325 | 12984.03 | 3137.931 | 0.1739598 | 1.675851 | -0.0009217181 | -1.421144 | 1.162755 | 0.3793103 | -1.539808 | 2.659668 | 0.45 | 5473.434 | 0.1995554 | 0.000276278 | 0.3530021 | 0.3888882 | -0.1 | 0.1
0.46 | 0.3333333 | 0.2291667 | 0.3767808 | 9001.393 | 12688.95 | 3059.041 | 0.1791729 | 1.699223 | -0.0009175805 | -1.412176 | 1.202964 | 0.369863 | -1.53682 | 2.732124 | 0.46 | 5733.649 | 0.2113668 | 0.0002843536 | 0.362265 | 0.4074067 | -0.08 | 0.08
0.47 | 0.3229167 | 0.2395833 | 0.3675963 | 8671.928 | 12397.73 | 2983.102 | 0.1846306 | 1.723063 | -0.0009132236 | -1.402786 | 1.24398 | 0.3605442 | -1.533731 | 2.807018 | 0.47 | 5993.879 | 0.2233378 | 0.0002927338 | 0.3716011 | 0.4259251 | -0.06 | 0.06
0.48 | 0.3125 | 0.25 | 0.3584538 | 8349.944 | 12110.28 | 2909.953 | 0.1903469 | 1.747372 | -0.0009086335 | -1.392952 | 1.285802 | 0.3513514 | -1.530537 | 2.884474 | 0.48 | 6254.123 | 0.2354632 | 0.0003014363 | 0.3810113 | 0.4444436 | -0.04 | 0.04
0.49 | 0.3020833 | 0.2604167 | 0.3493559 | 8035.456 | 11826.52 | 2839.442 | 0.1963364 | 1.772147 | -0.0009037952 | -1.382647 | 1.328426 | 0.3422819 | -1.527232 | 2.964627 | 0.49 | 6514.379 | 0.2477381 | 0.0003104798 | 0.3904965 | 0.4629621 | -0.02 | 0.02
0.5 | 0.2916667 | 0.2708333 | 0.3403055 | 7728.479 | 11546.39 | 2771.429 | 0.2026148 | 1.797385 | -0.0008986926 | -1.371845 | 1.371845 | 0.3333333 | -1.52381 | 3.047619 | 0.5 | 6774.646 | 0.2601578 | 0.0003198848 | 0.4000576 | 0.4814806 | 6.175616e-16 | -6.175616e-16 | 1
0.51 | 0.28125 | 0.28125 | 0.3313057 | 7429.027 | 11269.82 | 2705.783 | 0.2091985 | 1.823079 | -0.0008933088 | -1.360519 | 1.41605 | 0.3245033 | -1.520264 | 3.133605 | 0.51 | 7034.922 | 0.2727179 | 0.0003296736 | 0.4096955 | 0.4999991 | 0.02 | -0.02 | 0.98
0.52 | 0.2708333 | 0.2916667 | 0.3223598 | 7137.113 | 10996.74 | 2642.384 | 0.2161046 | 1.84922 | -0.0008876256 | -1.348637 | 1.461024 | 0.3157895 | -1.516588 | 3.222749 | 0.52 | 7295.207 | 0.2854141 | 0.0003398701 | 0.419411 | 0.5185176 | 0.04 | -0.04 | 0.96
0.53 | 0.2604167 | 0.3020833 | 0.3134712 | 6852.75 | 10727.09 | 2581.118 | 0.2233511 | 1.875796 | -0.0008816239 | -1.33617 | 1.506745 | 0.3071895 | -1.512774 | 3.315228 | 0.53 | 7555.499 | 0.2982421 | 0.0003505002 | 0.4292053 | 0.537036 | 0.06 | -0.06 | 0.94
0.54 | 0.25 | 0.3125 | 0.3046438 | 6575.95 | 10460.8 | 2521.878 | 0.2309568 | 1.90279 | -0.0008752833 | -1.323085 | 1.553187 | 0.2987013 | -1.508815 | 3.411234 | 0.54 | 7815.799 | 0.3111981 | 0.0003615922 | 0.4390791 | 0.5555545 | 0.08 | -0.08 | 0.92
0.55 | 0.2395833 | 0.3229167 | 0.2958817 | 6306.725 | 10197.8 | 2464.567 | 0.2389413 | 1.930183 | -0.0008685823 | -1.309348 | 1.600315 | 0.2903226 | -1.504702 | 3.510972 | 0.55 | 8076.104 | 0.3242782 | 0.000373177 | 0.4490336 | 0.574073 | 0.1 | -0.1 | 0.9
0.56 | 0.2291667 | 0.3333333 | 0.2871892 | 6045.084 | 9938.046 | 2409.091 | 0.2473248 | 1.95795 | -0.0008614981 | -1.294925 | 1.648087 | 0.2820513 | -1.500426 | 3.614663 | 0.56 | 8336.416 | 0.3374788 | 0.000385288 | 0.4590696 | 0.5925915 | 0.12 | -0.12 | 0.88
0.57 | 0.21875 | 0.34375 | 0.2785708 | 5791.034 | 9681.468 | 2355.363 | 0.2561281 | 1.986063 | -0.000854007 | -1.27978 | 1.696452 | 0.2738854 | -1.495977 | 3.722548 | 0.57 | 8596.732 | 0.3507964 | 0.0003979621 | 0.4691882 | 0.61111 | 0.14 | -0.14 | 0.86
0.58 | 0.2083333 | 0.3541667 | 0.2700317 | 5544.583 | 9428.011 | 2303.303 | 0.2653726 | 2.014486 | -0.0008460839 | -1.263875 | 1.745351 | 0.2658228 | -1.491345 | 3.834887 | 0.58 | 8857.053 | 0.3642275 | 0.0004112393 | 0.4793905 | 0.6296285 | 0.16 | -0.16 | 0.84
0.59 | 0.1979167 | 0.3645833 | 0.261577 | 5305.734 | 9177.617 | 2252.834 | 0.2750799 | 2.043178 | -0.0008377029 | -1.247174 | 1.794714 | 0.2578616 | -1.486517 | 3.95196 | 0.59 | 9117.378 | 0.377769 | 0.0004251638 | 0.4896774 | 0.6481469 | 0.18 | -0.18 | 0.82
0.6 | 0.1875 | 0.375 | 0.2532124 | 5074.487 | 8930.233 | 2203.883 | 0.2852718 | 2.072092 | -0.0008288369 | -1.22964 | 1.84446 | 0.25 | -1.481481 | 4.074074 | 0.6 | 9377.708 | 0.3914177 | 0.0004397841 | 0.50005 | 0.6666654 | 0.2 | -0.2 | 0.8
0.61 | 0.1770833 | 0.3854167 | 0.2449439 | 4850.84 | 8685.802 | 2156.385 | 0.2959701 | 2.101175 | -0.0008194582 | -1.211234 | 1.894495 | 0.242236 | -1.476224 | 4.201561 | 0.61 | 9638.04 | 0.4051707 | 0.0004551537 | 0.5105094 | 0.6851839 | 0.22 | -0.22 | 0.78
0.62 | 0.1666667 | 0.3958333 | 0.2367778 | 4634.787 | 8444.274 | 2110.273 | 0.3071961 | 2.130364 | -0.0008095384 | -1.191921 | 1.944713 | 0.2345679 | -1.470731 | 4.334785 | 0.62 | 9898.377 | 0.4190249 | 0.0004713318 | 0.5210567 | 0.7037024 | 0.24 | -0.24 | 0.76
0.63 | 0.15625 | 0.40625 | 0.2287207 | 4426.315 | 8205.597 | 2065.49 | 0.3189703 | 2.159591 | -0.0007990487 | -1.171664 | 1.994995 | 0.2269939 | -1.464984 | 4.47414 | 0.63 | 10158.72 | 0.4329777 | 0.0004883837 | 0.531693 | 0.7222209 | 0.26 | -0.26 | 0.74
0.64 | 0.1458333 | 0.4166667 | 0.2207796 | 4225.407 | 7969.72 | 2021.978 | 0.3313122 | 2.188778 | -0.0007879602 | -1.150431 | 2.04521 | 0.2195122 | -1.458967 | 4.620061 | 0.64 | 10419.06 | 0.4470263 | 0.0005063824 | 0.5424194 | 0.7407394 | 0.28 | -0.28 | 0.72
0.65 | 0.1354167 | 0.4270833 | 0.2129618 | 4032.04 | 7736.595 | 1979.684 | 0.3442397 | 2.217841 | -0.0007762442 | -1.12819 | 2.09521 | 0.2121212 | -1.452659 | 4.773022 | 0.65 | 10679.4 | 0.4611681 | 0.0005254088 | 0.5532371 | 0.7592579 | 0.3 | -0.3 | 0.7
0.66 | 0.125 | 0.4375 | 0.2052747 | 3846.182 | 7506.173 | 1938.557 | 0.3577682 | 2.246685 | -0.000763873 | -1.104915 | 2.144835 | 0.2048193 | -1.446039 | 4.933546 | 0.66 | 10939.75 | 0.4754008 | 0.0005455537 | 0.5641473 | 0.7777763 | 0.32 | -0.32 | 0.68
0.67 | 0.1145833 | 0.4479167 | 0.1977262 | 3667.794 | 7278.408 | 1898.551 | 0.3719109 | 2.275211 | -0.0007508197 | -1.080583 | 2.193912 | 0.1976048 | -1.439084 | 5.102208 | 0.67 | 11200.1 | 0.4897217 | 0.0005669186 | 0.5751511 | 0.7962948 | 0.34 | -0.34 | 0.66
0.68 | 0.1041667 | 0.4583333 | 0.1903242 | 3496.826 | 7053.254 | 1859.619 | 0.3866772 | 2.303311 | -0.0007370595 | -1.055179 | 2.242255 | 0.1904762 | -1.431767 | 5.279642 | 0.68 | 11460.45 | 0.5041287 | 0.0005896178 | 0.5862497 | 0.8148133 | 0.36 | -0.36 | 0.64
0.69 | 0.09375 | 0.46875 | 0.1830768 | 3333.217 | 6830.667 | 1821.719 | 0.4020727 | 2.33087 | -0.0007225698 | -1.028692 | 2.289669 | 0.183432 | -1.42406 | 5.466552 | 0.69 | 11720.8 | 0.5186195 | 0.0006137803 | 0.5974444 | 0.8333318 | 0.38 | -0.38 | 0.62
0.7 | 0.08333333 | 0.4791667 | 0.175992 | 3176.894 | 6610.603 | 1784.81 | 0.4180982 | 2.357771 | -0.0007073313 | -1.001121 | 2.33595 | 0.1764706 | -1.415929 | 5.663717 | 0.7 | 11981.16 | 0.5331918 | 0.0006395523 | 0.6087365 | 0.8518503 | 0.4 | -0.4 | 0.6
0.71 | 0.07291667 | 0.4895833 | 0.1690777 | 3027.772 | 6393.019 | 1748.855 | 0.4347491 | 2.38389 | -0.0006913281 | -0.9724746 | 2.380886 | 0.1695906 | -1.40734 | 5.872005 | 0.71 | 12241.52 | 0.5478437 | 0.0006671003 | 0.6201272 | 0.8703688 | 0.42 | -0.42 | 0.58
0.72 | 0.0625 | 0.5 | 0.1623417 | 2885.75 | 6177.874 | 1713.816 | 0.4520149 | 2.409104 | -0.0006745492 | -0.94277 | 2.424266 | 0.1627907 | -1.398252 | 6.092385 | 0.72 | 12501.87 | 0.5625731 | 0.0006966143 | 0.6316177 | 0.8888872 | 0.44 | -0.44 | 0.56
0.73 | 0.05208333 | 0.5104167 | 0.1557914 | 2750.711 | 5965.127 | 1679.659 | 0.4698787 | 2.433291 | -0.0006569886 | -0.9120367 | 2.465877 | 0.1560694 | -1.388621 | 6.32594 | 0.73 | 12762.23 | 0.5773781 | 0.0007283126 | 0.6432095 | 0.9074057 | 0.46 | -0.46 | 0.54
0.74 | 0.04166667 | 0.5208333 | 0.1494339 | 2622.525 | 5754.737 | 1646.351 | 0.4883165 | 2.45633 | -0.0006386458 | -0.8803157 | 2.505514 | 0.1494253 | -1.378396 | 6.57389 | 0.74 | 13022.6 | 0.5922567 | 0.0007624469 | 0.6549039 | 0.9259242 | 0.48 | -0.48 | 0.52
0.75 | 0.03125 | 0.53125 | 0.1432753 | 2501.043 | 5546.667 | 1613.861 | 0.5072973 | 2.478108 | -0.000619527 | -0.8476605 | 2.542981 | 0.1428571 | -1.367521 | 6.837607 | 0.75 | 13282.96 | 0.6072071 | 0.0007993094 | 0.6667022 | 0.9444427 | 0.5 | -0.5 | 0.5
0.76 | 0.02083333 | 0.5416667 | 0.1373215 | 2386.099 | 5340.877 | 1582.16 | 0.5267832 | 2.49852 | -0.0005996448 | -0.8141364 | 2.578099 | 0.1363636 | -1.355932 | 7.118644 | 0.76 | 13543.32 | 0.6222276 | 0.0008392407 | 0.6786059 | 0.9629612 | 0.52 | -0.52 | 0.48
0.77 | 0.01041667 | 0.5520833 | 0.131577 | 2277.511 | 5137.331 | 1551.218 | 0.5467292 | 2.517472 | -0.0005790185 | -0.7798208 | 2.610704 | 0.1299435 | -1.343556 | 7.418766 | 0.77 | 13803.69 | 0.6373165 | 0.0008826407 | 0.6906163 | 0.9814797 | 0.54 | -0.54 | 0.46
0.78 | -3.608225e-16 | 0.5625 | 0.1260457 | 2175.082 | 4935.992 | 1521.008 | 0.5670839 | 2.534884 | -0.0005576746 | -0.7448019 | 2.640661 | 0.1235955 | -1.33031 | 7.739985 | 0.78 | 14064.06 | 0.6524721 | 0.0009299818 | 0.7027348 | 0.9999981 | 0.56 | -0.56 | 0.44
0.79 | -0.01041667 | 0.5729167 | 0.1207302 | 2078.599 | 4736.824 | 1491.506 | 0.5877903 | 2.550694 | -0.0005356457 | -0.709178 | 2.66786 | 0.1173184 | -1.316099 | 8.084606 | 0.79 | 14324.42 | 0.6676928 | 0.0009818264 | 0.7149631 | 1 | 0.58 | -0.58 | 0.42
0.8 | -0.02083333 | 0.5833333 | 0.115632 | 1987.836 | 4539.792 | 1462.687 | 0.6087866 | 2.564854 | -0.0005129707 | -0.6730553 | 2.692221 | 0.1111111 | -1.300813 | 8.455285 | 0.8 | 14584.79 | 0.682977 | 0.001038849 | 0.7273025 | 1 | 0.6 | -0.6 | 0.4
0.81 | -0.03125 | 0.59375 | 0.1107513 | 1902.555 | 4344.863 | 1434.526 | 0.6300074 | 2.577337 | -0.000489694 | -0.6365464 | 2.713698 | 0.1049724 | -1.284326 | 8.855091 | 0.81 | 14845.16 | 0.6983233 | 0.001101867 | 0.7397545 | 1 | 0.62 | -0.62 | 0.38
0.82 | -0.04166667 | 0.6041667 | 0.1060873 | 1822.51 | 4152.003 | 1407.002 | 0.651385 | 2.588135 | -0.0004658643 | -0.5997677 | 2.732275 | 0.0989011 | -1.266491 | 9.287599 | 0.82 | 15105.53 | 0.7137303 | 0.001171877 | 0.7523208 | 1 | 0.64 | -0.64 | 0.36
0.83 | -0.05208333 | 0.6145833 | 0.1016379 | 1747.445 | 3961.178 | 1380.094 | 0.6728506 | 2.597259 | -0.000441534 | -0.5628377 | 2.747972 | 0.09289617 | -1.247134 | 9.756992 | 0.83 | 15365.9 | 0.7291964 | 0.001250113 | 0.765003 | 1 | 0.66 | -0.66 | 0.34
0.84 | -0.0625 | 0.625 | 0.09739983 | 1677.104 | 3772.358 | 1353.78 | 0.6943358 | 2.604737 | -0.0004167579 | -0.5258739 | 2.760838 | 0.08695652 | -1.226054 | 10.2682 | 0.84 | 15626.27 | 0.7447203 | 0.001338113 | 0.7778025 | 1 | 0.68 | -0.68 | 0.32
0.85 | -0.07291667 | 0.6354167 | 0.09336881 | 1611.227 | 3585.51 | 1328.042 | 0.7157739 | 2.610615 | -0.0003915922 | -0.4889912 | 2.77095 | 0.08108108 | -1.203008 | 10.82707 | 0.85 | 15886.65 | 0.7603008 | 0.001437827 | 0.790721 | 1 | 0.7 | -0.7 | 0.3
0.86 | -0.08333333 | 0.6458333 | 0.08953967 | 1549.554 | 3400.603 | 1302.861 | 0.7371009 | 2.614952 | -0.0003660932 | -0.4522995 | 2.778411 | 0.07526882 | -1.177708 | 11.44059 | 0.86 | 16147.02 | 0.7759365 | 0.001551762 | 0.8037603 | 1 | 0.72 | -0.72 | 0.28
0.87 | -0.09375 | 0.65625 | 0.08590637 | 1491.829 | 3217.609 | 1278.219 | 0.7582568 | 2.61782 | -0.0003403166 | -0.4159023 | 2.783346 | 0.06951872 | -1.149807 | 12.11719 | 0.87 | 16407.4 | 0.7916262 | 0.001683194 | 0.816922 | 1 | 0.74 | -0.74 | 0.26
0.88 | -0.1041667 | 0.6666667 | 0.08246224 | 1437.802 | 3036.496 | 1254.098 | 0.7791861 | 2.619302 | -0.0003143163 | -0.379895 | 2.785896 | 0.06382979 | -1.118881 | 12.86713 | 0.88 | 16667.77 | 0.8073686 | 0.001836487 | 0.8302079 | 1 | 0.76 | -0.76 | 0.24
0.89 | -0.1145833 | 0.6770833 | 0.07920006 | 1387.23 | 2857.237 | 1230.483 | 0.7998386 | 2.619488 | -0.0002881436 | -0.3443637 | 2.786215 | 0.05820106 | -1.084412 | 13.70302 | 0.89 | 16928.15 | 0.8231627 | 0.00201759 | 0.8436197 | 1 | 0.78 | -0.78 | 0.22
0.9 | -0.125 | 0.6875 | 0.07611222 | 1339.88 | 2679.803 | 1207.358 | 0.8201699 | 2.618471 | -0.0002618471 | -0.3093851 | 2.784466 | 0.05263158 | -1.045752 | 14.64052 | 0.9 | 17188.52 | 0.8390072 | 0.002234828 | 0.8571592 | 1 | 0.8 | -0.8 | 0.2
0.91 | -0.1354167 | 0.6979167 | 0.07319084 | 1295.526 | 2504.166 | 1184.707 | 0.8401413 | 2.616349 | -0.0002354714 | -0.2750257 | 2.780816 | 0.04712042 | -1.002088 | 15.69937 | 0.91 | 17448.9 | 0.8549011 | 0.002500212 | 0.8708282 | 1 | 0.82 | -0.82 | 0.18
0.92 | -0.1458333 | 0.7083333 | 0.07042791 | 1253.957 | 2330.299 | 1162.516 | 0.8597199 | 2.613221 | -0.0002090577 | -0.2413421 | 2.775434 | 0.04166667 | -0.952381 | 16.90476 | 0.92 | 17709.28 | 0.8708432 | 0.002831744 | 0.8846287 | 1 | 0.84 | -0.84 | 0.16
0.93 | -0.15625 | 0.71875 | 0.06781535 | 1214.971 | 2158.176 | 1140.772 | 0.8788787 | 2.609183 | -0.0001826428 | -0.2083807 | 2.768487 | 0.03626943 | -0.8952838 | 18.28937 | 0.93 | 17969.65 | 0.8868326 | 0.003257676 | 0.8985625 | 1 | 0.86 | -0.86 | 0.14
0.94 | -0.1666667 | 0.7291667 | 0.0653452 | 1178.379 | 1987.77 | 1119.461 | 0.8975959 | 2.60433 | -0.0001562598 | -0.176179 | 2.760138 | 0.03092784 | -0.8290155 | 19.89637 | 0.94 | 18230.03 | 0.9028683 | 0.003825019 | 0.9126315 | 1 | 0.88 | -0.88 | 0.12
0.95 | -0.1770833 | 0.7395833 | 0.06300957 | 1144.004 | 1819.055 | 1098.569 | 0.9158551 | 2.598753 | -0.0001299377 | -0.1447654 | 2.750543 | 0.02564103 | -0.7511737 | 21.78404 | 0.95 | 18490.41 | 0.9189492 | 0.004618215 | 0.9268378 | 1 | 0.9 | -0.9 | 0.1
0.96 | -0.1875 | 0.75 | 0.06080082 | 1111.68 | 1652.008 | 1078.086 | 0.9336442 | 2.592539 | -0.0001037015 | -0.1141605 | 2.739851 | 0.02040816 | -0.6584362 | 24.03292 | 0.96 | 18750.79 | 0.9350744 | 0.005805643 | 0.9411834 | 1 | 0.92 | -0.92 | 0.08
0.97 | -0.1979167 | 0.7604167 | 0.05871154 | 1081.255 | 1486.602 | 1057.998 | 0.9509556 | 2.585768 | -7.757303e-05 | -0.08437739 | 2.728202 | 0.01522843 | -0.5460751 | 26.75768 | 0.97 | 19011.17 | 0.951243 | 0.007778408 | 0.9556703 | 1 | 0.94 | -0.94 | 0.06
0.98 | -0.2083333 | 0.7708333 | 0.05673462 | 1052.586 | 1322.815 | 1038.295 | 0.9677854 | 2.578516 | -5.157032e-05 | -0.05542299 | 2.715727 | 0.01010101 | -0.4071247 | 30.12723 | 0.98 | 19271.55 | 0.967454 | 0.01170054 | 0.9703006 | 1 | 0.96 | -0.96 | 0.04
0.99 | -0.21875 | 0.78125 | 0.05486324 | 1025.541 | 1160.622 | 1018.966 | 0.9841328 | 2.570854 | -2.570854e-05 | -0.02729843 | 2.702545 | 0.005025126 | -0.2308802 | 34.40115 | 0.99 | 19531.93 | 0.9837066 | 0.02328308 | 0.9850764 | 1 | 0.98 | -0.98 | 0.02
0.999 | -0.228125 | 0.790625 | 0.05326389 | 1002.49 | 1015.992 | 1001.881 | 0.9984348 | 2.563661 | -2.563661e-06 | -0.002692862 | 2.690169 | 0.0005002501 | -0.02625964 | 39.3632 | 0.999 | 19766.28 | 0.9983689 | 0.1934318 | 0.9985009 | 1 | 1 | -1 | 0
| 0.8125 | -0.25
| 0.8125 | -0.25

## NO-FLEX
NO-FLEX
Software (Copyright 2001) developed by Lauge Fuglsang Nielsen to predict
Young's modulus, Eigenstrain, and Conductivity of a particulate composite with
non-flexible particles*
*) Such as light clinker concrete. It is assumed that self inflicted voids have no conductivity
Immediate references
1) Lauge Fuglsang Nielsen: "Numerical analysis of composite materials", Materialenyt 1:2001, DSM
(Danish Society for Materials Testing and Research), Copenhagen, Denmark
2) Lauge Fuglsang Nielsen: "Numerical analysis of composite materials", presented at the XVIII Symposium
on Nordic Concrete Research, 12-14 June 2002, Helsingør, Denmark.
Basic references
3) Lauge Fuglsang Nielsen:"Elastic Properties of Two-Phase Materials", Materials Science
and Engeneering, 52(1982), 39-62
4) Lauge Fuglsang Nielsen:"Stiffness and other Physical Properties of Composites as related to Phase
Geometry and Connectivity, Part I: Methods of Analysis", 3rd Symposium on 'Building Physics
in the Nordic Countries', Copenhagen, Sept. 13-15, 1993. Proceedings (ed. B. Saxhof), vol II(1993), 725-734.
5) Lauge Fuglsang Nielsen: "Composite Materials - Mechanical and physical behavior as influenced by
phase geometry", Monograph, Department of Civil Engineering, Tech. Univ. Denmark, in press 2002.
Basic concept of composite geometry
*) A summary of the authors (simplified) concept of generalized composite geometry is presented at the bottom
of this program.
Special notes for this analysis
The geometry is, at first, a continuous matrix with a mixture of particles where one volume fraction, alf1,
has an aspect ratio (length/diameter) of A1 and the other vol-fraction (1-alf1) has an aspect ratio of A2.
Geo-parameters (myPo,mySo) for such a geometriy are automatically calculated by NO-FLEX. The particulate geometry
just described is possible only as long as the partices vol-concentration c < the so-called interference concentration cS.
The interference (critical) concentration cS > 0 is concentration at first interference of particles. From this
concentration, a 'stable' phase P skeleton is formed. The composite geometry becomes 'frozen' - and self-inflicted voids will
appear at increasing amount of particles. Modifications of composite geometry and matrix (now porous) is atomatically
considered by NO-FLEX.
IN-PUT DATA (yellow sections only)
INTRODUCE GEOMETRY |  |  |  |  | GEO-PARAMETERS OBTAINED
alf1 | A1 | A2 | cS |  | myPo | mySo | cP | cS
0.5 | 1 | 1 | 0.6 |  | 1 | -1 | 0.6 | 0.6
Phase properties
MATERIAL PROPERTIES (units are examples)
STIFFNESS [MPa] |  | LIN. EIGENSTRAIN |  | CONDUCTIVITY [J/(s*°K*m)] |  | DENSITY [kg/m3]
Ep | Es | lamP | lamS | Qp | Qs | dP | dS
8 | 25 | 0 | -0.001 | 0.2 | 1.2 | 900 | 2000
OUT-PUT DATA: Composite properties
Composite geometry considered in stiffness and conductivity analysis
Calculations
x1 | 1 |  | start på beregning af shape factors for particulate composite
xx1 | 1
m1o | 1
m1oo | 1
x2 | 1
xx2 | 1
m2o | 1
m2oo | 1
moAV | 1
mooAV | 1
mypo-1 | 1 |  | shape factor for particulate composite
myso-1 | -1 |  | shape factor for particulate composite
n | 0.32 |  | stiffness ratio
nQ | 0.1666667
dlam= | 0.001 |  | differential eigenstrain (linear)
|  |  |  | l************ | *************** | ************ | STIFFNESS ANALYSIS********** |  |  | l**EIGENSTRAIN/STRS ANALYSIS
c | cvoid | neff | eSeff | myp | mys | tet00 | YOUNG | H/S | H/S | LAM | d | YOUNG | POROSITY | LAM |  | PROFILE
0.001 | 0 | 0.32 | 25 | 0.9983333 | -0.9983333 | 0.9991416 | 24.97425 | 24.97426 | 24.96497 | -0.0009995148 | 1998.9 | 24.97425 | 0 | -0.0009995148 | 1 | -1 | 0
0.01 | 0 | 0.32 | 25 | 0.9833333 | -0.9833333 | 0.9914321 | 24.74318 | 24.74374 | 24.65306 | -0.0009951156 | 1989 | 24.74318 | 0 | -0.0009951156 | 0 | 0 | 1
0.02 | 0 | 0.32 | 25 | 0.9666667 | -0.9666667 | 0.9829004 | 24.4879 | 24.4901 | 24.31334 | -0.0009901588 | 1978 | 24.4879 | 0 | -0.0009901588 | -1 | 1
0.03 | 0 | 0.32 | 25 | 0.95 | -0.95 | 0.9744054 | 24.23415 | 24.23903 | 23.98062 | -0.0009851284 | 1967 | 24.23415 | 0 | -0.0009851284
0.04 | 0 | 0.32 | 25 | 0.9333333 | -0.9333333 | 0.9659476 | 23.98195 | 23.9905 | 23.65468 | -0.0009800233 | 1956 | 23.98195 | 0 | -0.0009800233
0.05 | 0 | 0.32 | 25 | 0.9166667 | -0.9166667 | 0.9575274 | 23.73133 | 23.74446 | 23.33531 | -0.0009748424 | 1945 | 23.73133 | 0 | -0.0009748424
0.06 | 0 | 0.32 | 25 | 0.9 | -0.9 | 0.9491454 | 23.48228 | 23.50088 | 23.02233 | -0.0009695847 | 1934 | 23.48228 | 0 | -0.0009695847
0.07 | 0 | 0.32 | 25 | 0.8833333 | -0.8833333 | 0.940802 | 23.23483 | 23.25973 | 22.71553 | -0.000964249 | 1923 | 23.23483 | 0 | -0.000964249
0.08 | 0 | 0.32 | 25 | 0.8666667 | -0.8666667 | 0.9324977 | 22.98898 | 23.02095 | 22.41475 | -0.0009588341 | 1912 | 22.98898 | 0 | -0.0009588341
0.09 | 0 | 0.32 | 25 | 0.85 | -0.85 | 0.924233 | 22.74475 | 22.78454 | 22.11979 | -0.000953339 | 1901 | 22.74475 | 0 | -0.000953339
0.1 | 0 | 0.32 | 25 | 0.8333333 | -0.8333333 | 0.9160084 | 22.50215 | 22.55043 | 21.83051 | -0.0009477624 | 1890 | 22.50215 | 0 | -0.0009477624
0.11 | 0 | 0.32 | 25 | 0.8166667 | -0.8166667 | 0.9078244 | 22.2612 | 22.31861 | 21.54673 | -0.0009421034 | 1879 | 22.2612 | 0 | -0.0009421034
0.12 | 0 | 0.32 | 25 | 0.8 | -0.8 | 0.8996814 | 22.0219 | 22.08904 | 21.26829 | -0.0009363606 | 1868 | 22.0219 | 0 | -0.0009363606
0.13 | 0 | 0.32 | 25 | 0.7833333 | -0.7833333 | 0.89158 | 21.78426 | 21.86169 | 20.99506 | -0.000930533 | 1857 | 21.78426 | 0 | -0.000930533
0.14 | 0 | 0.32 | 25 | 0.7666667 | -0.7666667 | 0.8835207 | 21.54831 | 21.63652 | 20.72688 | -0.0009246194 | 1846 | 21.54831 | 0 | -0.0009246194
0.15 | 0 | 0.32 | 25 | 0.75 | -0.75 | 0.8755038 | 21.31405 | 21.4135 | 20.46361 | -0.0009186187 | 1835 | 21.31405 | 0 | -0.0009186187
0.16 | 0 | 0.32 | 25 | 0.7333333 | -0.7333333 | 0.86753 | 21.08149 | 21.19261 | 20.20513 | -0.0009125297 | 1824 | 21.08149 | 0 | -0.0009125297
0.17 | 0 | 0.32 | 25 | 0.7166667 | -0.7166667 | 0.8595997 | 20.85065 | 20.97381 | 19.9513 | -0.0009063512 | 1813 | 20.85065 | 0 | -0.0009063512
0.18 | 0 | 0.32 | 25 | 0.7 | -0.7 | 0.8517133 | 20.62153 | 20.75707 | 19.70199 | -0.0009000821 | 1802 | 20.62153 | 0 | -0.0009000821
0.19 | 0 | 0.32 | 25 | 0.6833333 | -0.6833333 | 0.8438714 | 20.39414 | 20.54237 | 19.4571 | -0.0008937213 | 1791 | 20.39414 | 0 | -0.0008937213
0.2 | 0 | 0.32 | 25 | 0.6666667 | -0.6666667 | 0.8360744 | 20.1685 | 20.32967 | 19.21649 | -0.0008872675 | 1780 | 20.1685 | 0 | -0.0008872675
0.21 | 0 | 0.32 | 25 | 0.65 | -0.65 | 0.8283228 | 19.94462 | 20.11895 | 18.98007 | -0.0008807197 | 1769 | 19.94462 | 0 | -0.0008807197
0.22 | 0 | 0.32 | 25 | 0.6333333 | -0.6333333 | 0.8206171 | 19.72251 | 19.91018 | 18.74772 | -0.0008740766 | 1758 | 19.72251 | 0 | -0.0008740766
0.23 | 0 | 0.32 | 25 | 0.6166667 | -0.6166667 | 0.8129577 | 19.50217 | 19.70333 | 18.51934 | -0.0008673372 | 1747 | 19.50217 | 0 | -0.0008673372
0.24 | 0 | 0.32 | 25 | 0.6 | -0.6 | 0.8053452 | 19.28362 | 19.49838 | 18.29482 | -0.0008605003 | 1736 | 19.28362 | 0 | -0.0008605003
0.25 | 0 | 0.32 | 25 | 0.5833333 | -0.5833333 | 0.7977798 | 19.06687 | 19.2953 | 18.07407 | -0.0008535648 | 1725 | 19.06687 | 0 | -0.0008535648
0.26 | 0 | 0.32 | 25 | 0.5666667 | -0.5666667 | 0.7902622 | 18.85192 | 19.09407 | 17.857 | -0.0008465295 | 1714 | 18.85192 | 0 | -0.0008465295
0.27 | 0 | 0.32 | 25 | 0.55 | -0.55 | 0.7827927 | 18.63879 | 18.89465 | 17.64352 | -0.0008393934 | 1703 | 18.63879 | 0 | -0.0008393934
0.28 | 0 | 0.32 | 25 | 0.5333333 | -0.5333333 | 0.7753719 | 18.42747 | 18.69703 | 17.43353 | -0.0008321553 | 1692 | 18.42747 | 0 | -0.0008321553
0.29 | 0 | 0.32 | 25 | 0.5166667 | -0.5166667 | 0.768 | 18.21799 | 18.50119 | 17.22695 | -0.0008248141 | 1681 | 18.21799 | 0 | -0.0008248141
0.3 | 0 | 0.32 | 25 | 0.5 | -0.5 | 0.7606776 | 18.01034 | 18.30709 | 17.0237 | -0.0008173688 | 1670 | 18.01034 | 0 | -0.0008173688
0.31 | 0 | 0.32 | 25 | 0.4833333 | -0.4833333 | 0.753405 | 17.80454 | 18.11471 | 16.8237 | -0.0008098183 | 1659 | 17.80454 | 0 | -0.0008098183
0.32 | 0 | 0.32 | 25 | 0.4666667 | -0.4666667 | 0.7461827 | 17.60059 | 17.92404 | 16.62687 | -0.0008021615 | 1648 | 17.60059 | 0 | -0.0008021615
0.33 | 0 | 0.32 | 25 | 0.45 | -0.45 | 0.7390111 | 17.3985 | 17.73504 | 16.43313 | -0.0007943973 | 1637 | 17.3985 | 0 | -0.0007943973
0.34 | 0 | 0.32 | 25 | 0.4333333 | -0.4333333 | 0.7318905 | 17.19827 | 17.54771 | 16.24242 | -0.0007865249 | 1626 | 17.19827 | 0 | -0.0007865249
0.35 | 0 | 0.32 | 25 | 0.4166667 | -0.4166667 | 0.7248214 | 16.99991 | 17.362 | 16.05467 | -0.000778543 | 1615 | 16.99991 | 0 | -0.000778543
0.36 | 0 | 0.32 | 25 | 0.4 | -0.4 | 0.7178041 | 16.80342 | 17.17791 | 15.8698 | -0.0007704508 | 1604 | 16.80342 | 0 | -0.0007704508
0.37 | 0 | 0.32 | 25 | 0.3833333 | -0.3833333 | 0.710839 | 16.60882 | 16.99542 | 15.68775 | -0.0007622473 | 1593 | 16.60882 | 0 | -0.0007622473
0.38 | 0 | 0.32 | 25 | 0.3666667 | -0.3666667 | 0.7039263 | 16.4161 | 16.8145 | 15.50846 | -0.0007539316 | 1582 | 16.4161 | 0 | -0.0007539316
0.39 | 0 | 0.32 | 25 | 0.35 | -0.35 | 0.6970666 | 16.22526 | 16.63512 | 15.33186 | -0.0007455026 | 1571 | 16.22526 | 0 | -0.0007455026
0.4 | 0 | 0.32 | 25 | 0.3333333 | -0.3333333 | 0.6902601 | 16.03632 | 16.45729 | 15.15789 | -0.0007369595 | 1560 | 16.03632 | 0 | -0.0007369595
0.41 | 0 | 0.32 | 25 | 0.3166667 | -0.3166667 | 0.683507 | 15.84927 | 16.28096 | 14.9865 | -0.0007283014 | 1549 | 15.84927 | 0 | -0.0007283014
0.42 | 0 | 0.32 | 25 | 0.3 | -0.3 | 0.6768078 | 15.66412 | 16.10613 | 14.81763 | -0.0007195274 | 1538 | 15.66412 | 0 | -0.0007195274
0.43 | 0 | 0.32 | 25 | 0.2833333 | -0.2833333 | 0.6701627 | 15.48086 | 15.93277 | 14.65122 | -0.0007106367 | 1527 | 15.48086 | 0 | -0.0007106367
0.44 | 0 | 0.32 | 25 | 0.2666667 | -0.2666667 | 0.6635719 | 15.29951 | 15.76087 | 14.48722 | -0.0007016285 | 1516 | 15.29951 | 0 | -0.0007016285
0.45 | 0 | 0.32 | 25 | 0.25 | -0.25 | 0.6570358 | 15.12005 | 15.59041 | 14.32558 | -0.000692502 | 1505 | 15.12005 | 0 | -0.000692502
0.46 | 0 | 0.32 | 25 | 0.2333333 | -0.2333333 | 0.6505546 | 14.9425 | 15.42136 | 14.16625 | -0.0006832565 | 1494 | 14.9425 | 0 | -0.0006832565
0.47 | 0 | 0.32 | 25 | 0.2166667 | -0.2166667 | 0.6441286 | 14.76685 | 15.25372 | 14.00917 | -0.0006738912 | 1483 | 14.76685 | 0 | -0.0006738912
0.48 | 0 | 0.32 | 25 | 0.2 | -0.2 | 0.6377578 | 14.5931 | 15.08746 | 13.8543 | -0.0006644054 | 1472 | 14.5931 | 0 | -0.0006644054
0.49 | 0 | 0.32 | 25 | 0.1833333 | -0.1833333 | 0.6314427 | 14.42125 | 14.92257 | 13.7016 | -0.0006547985 | 1461 | 14.42125 | 0 | -0.0006547985
0.5 | 0 | 0.32 | 25 | 0.1666667 | -0.1666667 | 0.6251833 | 14.25129 | 14.75904 | 13.55102 | -0.0006450698 | 1450 | 14.25129 | 0 | -0.0006450698
0.51 | 0 | 0.32 | 25 | 0.15 | -0.15 | 0.6189798 | 14.08324 | 14.59683 | 13.40251 | -0.0006352187 | 1439 | 14.08324 | 0 | -0.0006352187
0.52 | 0 | 0.32 | 25 | 0.1333333 | -0.1333333 | 0.6128323 | 13.91707 | 14.43595 | 13.25604 | -0.0006252447 | 1428 | 13.91707 | 0 | -0.0006252447
0.53 | 0 | 0.32 | 25 | 0.1166667 | -0.1166667 | 0.6067411 | 13.7528 | 14.27636 | 13.11156 | -0.0006151473 | 1417 | 13.7528 | 0 | -0.0006151473
0.54 | 0 | 0.32 | 25 | 0.1 | -0.1 | 0.6007063 | 13.59041 | 14.11807 | 12.96902 | -0.0006049259 | 1406 | 13.59041 | 0 | -0.0006049259
0.55 | 0 | 0.32 | 25 | 0.08333333 | -0.08333333 | 0.5947279 | 13.4299 | 13.96104 | 12.8284 | -0.00059458 | 1395 | 13.4299 | 0 | -0.00059458
0.56 | 0 | 0.32 | 25 | 0.06666667 | -0.06666667 | 0.588806 | 13.27128 | 13.80527 | 12.68966 | -0.0005841093 | 1384 | 13.27128 | 0 | -0.0005841093
0.57 | 0 | 0.32 | 25 | 0.05 | -0.05 | 0.5829408 | 13.11452 | 13.65074 | 12.55274 | -0.0005735134 | 1373 | 13.11452 | 0 | -0.0005735134
0.58 | 0 | 0.32 | 25 | 0.03333333 | -0.03333333 | 0.5771323 | 12.95963 | 13.49743 | 12.41763 | -0.0005627919 | 1362 | 12.95963 | 0 | -0.0005627919
0.59 | 0 | 0.32 | 25 | 0.01666667 | -0.01666667 | 0.5713805 | 12.8066 | 13.34534 | 12.28429 | -0.0005519445 | 1351 | 12.8066 | 0 | -0.0005519445
0.6 | 1.387779e-15 | 0.32 | 25 | 0 | 0 | 0.5656854 | 12.65543 | 13.19444 | 12.15267 | -0.0005409709 | 1340 | 12.65543 | 5.551115e-16 | -0.0005409709
0.61 | 0.04098361 | 0.3473504 | 23.0315 | 0 | 0 | 0.5893644 | 12.24006 | 12.65863 | 11.84516 | -0.0005307724 | 1329 | 12.24006 | 0.01639344 | -0.0005307724
0.62 | 0.08064516 | 0.3761404 | 21.26866 | 0 | 0 | 0.6133028 | 11.8507 | 12.17252 | 11.54404 | -0.0005208457 | 1318 | 11.8507 | 0.03225806 | -0.0005208457
0.63 | 0.1190476 | 0.4064865 | 19.68085 | 0 | 0 | 0.6375629 | 11.484 | 11.72836 | 11.24912 | -0.0005111574 | 1307 | 11.484 | 0.04761905 | -0.0005111574
0.64 | 0.15625 | 0.4385185 | 18.24324 | 0 | 0 | 0.6622073 | 11.13714 | 11.31982 | 10.96021 | -0.0005016779 | 1296 | 11.13714 | 0.0625 | -0.0005016779
0.65 | 0.1923077 | 0.472381 | 16.93548 | 0 | 0 | 0.6872998 | 10.80773 | 10.94171 | 10.67714 | -0.0004923805 | 1285 | 10.80773 | 0.07692308 | -0.0004923805
0.66 | 0.2272727 | 0.5082353 | 15.74074 | 0 | 0 | 0.7129062 | 10.49374 | 10.58967 | 10.39971 | -0.0004832413 | 1274 | 10.49374 | 0.09090909 | -0.0004832413
0.67 | 0.261194 | 0.5462626 | 14.64497 | 0 | 0 | 0.7390958 | 10.19342 | 10.26007 | 10.12778 | -0.0004742385 | 1263 | 10.19342 | 0.1044776 | -0.0004742385
0.68 | 0.2941176 | 0.5866667 | 13.63636 | 0 | 0 | 0.7659417 | 9.905224 | 9.949789 | 9.861163 | -0.0004653517 | 1252 | 9.905224 | 0.1176471 | -0.0004653517
0.69 | 0.326087 | 0.6296774 | 12.70492 | 0 | 0 | 0.7935222 | 9.627827 | 9.656163 | 9.599721 | -0.000456562 | 1241 | 9.627827 | 0.1304348 | -0.000456562
0.7 | 0.3571429 | 0.6755556 | 11.84211 | 0 | 0 | 0.8219219 | 9.360042 | 9.376876 | 9.343301 | -0.0004478515 | 1230 | 9.360042 | 0.1428571 | -0.0004478515
0.71 | 0.3873239 | 0.7245977 | 11.04061 | 0 | 0 | 0.851233 | 9.100813 | 9.109899 | 9.091758 | -0.0004392034 | 1219 | 9.100813 | 0.1549296 | -0.0004392034
0.72 | 0.4166667 | 0.7771429 | 10.29412 | 0 | 0 | 0.8815571 | 8.84919 | 8.853434 | 8.844956 | -0.000430601 | 1208 | 8.84919 | 0.1666667 | -0.000430601
0.73 | 0.4452055 | 0.8335802 | 9.597156 | 0 | 0 | 0.9130062 | 8.604314 | 8.605869 | 8.602761 | -0.0004220283 | 1197 | 8.604314 | 0.1780822 | -0.0004220283
0.74 | 0.472973 | 0.894359 | 8.944954 | 0 | 0 | 0.9457055 | 8.365395 | 8.365744 | 8.365046 | -0.0004134695 | 1186 | 8.365395 | 0.1891892 | -0.0004134695
0.75 | 0.5 | 0.96 | 8.333333 | 0 | 0 | 0.9797959 | 8.131704 | 8.13172 | 8.131687 | -0.0004049085 | 1175 | 8.131704 | 0.2 | -0.0004049085
0.76 | 0.5263158 | 1.031111 | 7.758621 | 0 | 0 | 1.015436 | 7.90256 | 7.902553 | 7.902566 | -0.0003963293 | 1164 | 7.90256 | 0.2105263 | -0.0003963293
0.77 | 0.5519481 | 1.108406 | 7.217573 | 0 | 0 | 1.052809 | 7.677318 | 7.677067 | 7.677569 | -0.0003877152 | 1153 | 7.677318 | 0.2207792 | -0.0003877152
0.78 | 0.5769231 | 1.192727 | 6.707317 | 0 | 0 | 1.092121 | 7.455363 | 7.45414 | 7.456584 | -0.0003790491 | 1142 | 7.455363 | 0.2307692 | -0.0003790491
0.79 | 0.6012658 | 1.285079 | 6.225296 | 0 | 0 | 1.133613 | 7.236096 | 7.232682 | 7.239507 | -0.0003703128 | 1131 | 7.236096 | 0.2405063 | -0.0003703128
0.8 | 0.625 | 1.386667 | 5.769231 | 0 | 0 | 1.177568 | 7.01893 | 7.011615 | 7.026233 | -0.0003614869 | 1120 | 7.01893 | 0.25 | -0.0003614869
0.81 | 0.6481481 | 1.498947 | 5.337079 | 0 | 0 | 1.224315 | 6.803275 | 6.789859 | 6.816664 | -0.0003525506 | 1109 | 6.803275 | 0.2592593 | -0.0003525506
0.82 | 0.6707317 | 1.623704 | 4.927007 | 0 | 0 | 1.274246 | 6.588536 | 6.566315 | 6.610704 | -0.000343481 | 1098 | 6.588536 | 0.2682927 | -0.000343481
0.83 | 0.6927711 | 1.763137 | 4.537367 | 0 | 0 | 1.327832 | 6.374092 | 6.33984 | 6.408261 | -0.0003342528 | 1087 | 6.374092 | 0.2771084 | -0.0003342528
0.84 | 0.7142857 | 1.92 | 4.166667 | 0 | 0 | 1.385641 | 6.159292 | 6.109234 | 6.209246 | -0.0003248376 | 1076 | 6.159292 | 0.2857143 | -0.0003248376
0.85 | 0.7352941 | 2.097778 | 3.813559 | 0 | 0 | 1.448371 | 5.943434 | 5.873215 | 6.013571 | -0.0003152033 | 1065 | 5.943434 | 0.2941176 | -0.0003152033
0.86 | 0.755814 | 2.300952 | 3.476821 | 0 | 0 | 1.516889 | 5.72575 | 5.63039 | 5.821154 | -0.0003053124 | 1054 | 5.72575 | 0.3023256 | -0.0003053124
0.87 | 0.7758621 | 2.535385 | 3.15534 | 0 | 0 | 1.592289 | 5.505376 | 5.37923 | 5.631915 | -0.0002951216 | 1043 | 5.505376 | 0.3103448 | -0.0002951216
0.88 | 0.7954545 | 2.808889 | 2.848101 | 0 | 0 | 1.675974 | 5.281323 | 5.118031 | 5.445774 | -0.0002845791 | 1032 | 5.281323 | 0.3181818 | -0.0002845791
0.89 | 0.8146067 | 3.132121 | 2.55418 | 0 | 0 | 1.76978 | 5.05243 | 4.844867 | 5.262656 | -0.0002736225 | 1021 | 5.05243 | 0.3258427 | -0.0002736225
0.9 | 0.8333333 | 3.52 | 2.272727 | 0 | 0 | 1.876166 | 4.817302 | 4.557544 | 5.082489 | -0.0002621748 | 1010 | 4.817302 | 0.3333333 | -0.0002621748
0.91 | 0.8516484 | 3.994074 | 2.002967 | 0 | 0 | 1.998518 | 4.574213 | 4.253522 | 4.905202 | -0.000250139 | 999 | 4.574213 | 0.3406593 | -0.000250139
0.92 | 0.8695652 | 4.586667 | 1.744186 | 0 | 0 | 2.14165 | 4.320963 | 3.929835 | 4.730725 | -0.0002373901 | 988 | 4.320963 | 0.3478261 | -0.0002373901
0.93 | 0.8870968 | 5.348571 | 1.495726 | 0 | 0 | 2.312698 | 4.054652 | 3.582978 | 4.558994 | -0.0002237614 | 977 | 4.054652 | 0.3548387 | -0.0002237614
0.94 | 0.9042553 | 6.364444 | 1.256983 | 0 | 0 | 2.522785 | 3.771292 | 3.208757 | 4.389943 | -0.0002090223 | 966 | 3.771292 | 0.3617021 | -0.0002090223
0.95 | 0.9210526 | 7.786667 | 1.027397 | 0 | 0 | 2.79046 | 3.465109 | 2.802098 | 4.22351 | -0.0001928384 | 955 | 3.465109 | 0.3684211 | -0.0001928384
0.96 | 0.9375 | 9.92 | 0.8064516 | 0 | 0 | 3.149603 | 3.127149 | 2.356785 | 4.059636 | -0.0001746907 | 944 | 3.127149 | 0.375 | -0.0001746907
0.97 | 0.9536082 | 13.47556 | 0.5936675 | 0 | 0 | 3.670907 | 2.74213 | 1.865101 | 3.89826 | -0.0001536958 | 933 | 2.74213 | 0.3814433 | -0.0001536958
0.98 | 0.9693878 | 20.58667 | 0.388601 | 0 | 0 | 4.537253 | 2.279709 | 1.317324 | 3.739327 | -0.0001281086 | 922 | 2.279709 | 0.3877551 | -0.0001281086
0.99 | 0.9848485 | 41.92 | 0.1908397 | 0 | 0 | 6.474566 | 1.659727 | 0.70102 | 3.582782 | -9.335457e-05 | 911 | 1.659727 | 0.3939394 | -9.335457e-05
0.999 | 0.9984985 | 425.92 | 0.01878287 | 0 | 0 | 20.63783 | 0.5595688 | 0.07447614 | 3.443889 | -3.12923e-05 | 901.1 | 0.5595688 | 0.3993994 | -3.12923e-05
|  |  |  | l************ | *************** | ************ | CONDUCTIVITY ANALYSIS**********
c | cvoid | nQeff | QSeff | myp | mys | tet00 | Q | H/S | H/S |  | d | CONDUCT | POROSITY
0.001 | 0 | 0.1666667 | 1.2 | 0.9983333 | -0.9983333 | 1.997619 | 1.198615 | 1.198616 | 1.197338 |  | 1998.9 | 1.198615 | 0
0.01 | 0 | 0.1666667 | 1.2 | 0.9833333 | -0.9833333 | 1.976231 | 1.186165 | 1.186207 | 1.17377 |  | 1989 | 1.186165 | 0
0.02 | 0 | 0.1666667 | 1.2 | 0.9666667 | -0.9666667 | 1.952546 | 1.172353 | 1.172519 | 1.148387 |  | 1978 | 1.172353 | 0
0.03 | 0 | 0.1666667 | 1.2 | 0.95 | -0.95 | 1.928945 | 1.158565 | 1.158935 | 1.12381 |  | 1967 | 1.158565 | 0
0.04 | 0 | 0.1666667 | 1.2 | 0.9333333 | -0.9333333 | 1.905432 | 1.144801 | 1.145455 | 1.1 |  | 1956 | 1.144801 | 0
0.05 | 0 | 0.1666667 | 1.2 | 0.9166667 | -0.9166667 | 1.882009 | 1.131064 | 1.132075 | 1.076923 |  | 1945 | 1.131064 | 0
0.06 | 0 | 0.1666667 | 1.2 | 0.9 | -0.9 | 1.858678 | 1.117353 | 1.118797 | 1.054545 |  | 1934 | 1.117353 | 0
0.07 | 0 | 0.1666667 | 1.2 | 0.8833333 | -0.8833333 | 1.835441 | 1.103671 | 1.105618 | 1.032836 |  | 1923 | 1.103671 | 0
0.08 | 0 | 0.1666667 | 1.2 | 0.8666667 | -0.8666667 | 1.812301 | 1.090017 | 1.092537 | 1.011765 |  | 1912 | 1.090017 | 0
0.09 | 0 | 0.1666667 | 1.2 | 0.85 | -0.85 | 1.78926 | 1.076395 | 1.079554 | 0.9913043 |  | 1901 | 1.076395 | 0
0.1 | 0 | 0.1666667 | 1.2 | 0.8333333 | -0.8333333 | 1.766321 | 1.062804 | 1.066667 | 0.9714286 |  | 1890 | 1.062804 | 0
0.11 | 0 | 0.1666667 | 1.2 | 0.8166667 | -0.8166667 | 1.743487 | 1.049245 | 1.053875 | 0.9521127 |  | 1879 | 1.049245 | 0
0.12 | 0 | 0.1666667 | 1.2 | 0.8 | -0.8 | 1.720759 | 1.035722 | 1.041176 | 0.9333333 |  | 1868 | 1.035722 | 0
0.13 | 0 | 0.1666667 | 1.2 | 0.7833333 | -0.7833333 | 1.698142 | 1.022234 | 1.028571 | 0.9150685 |  | 1857 | 1.022234 | 0
0.14 | 0 | 0.1666667 | 1.2 | 0.7666667 | -0.7666667 | 1.675637 | 1.008783 | 1.016058 | 0.8972973 |  | 1846 | 1.008783 | 0
0.15 | 0 | 0.1666667 | 1.2 | 0.75 | -0.75 | 1.653247 | 0.9953703 | 1.003636 | 0.88 |  | 1835 | 0.9953703 | 0
0.16 | 0 | 0.1666667 | 1.2 | 0.7333333 | -0.7333333 | 1.630976 | 0.9819982 | 0.9913043 | 0.8631579 |  | 1824 | 0.9819982 | 0
0.17 | 0 | 0.1666667 | 1.2 | 0.7166667 | -0.7166667 | 1.608825 | 0.9686679 | 0.9790614 | 0.8467532 |  | 1813 | 0.9686679 | 0
0.18 | 0 | 0.1666667 | 1.2 | 0.7 | -0.7 | 1.5868 | 0.955381 | 0.9669065 | 0.8307692 |  | 1802 | 0.955381 | 0
0.19 | 0 | 0.1666667 | 1.2 | 0.6833333 | -0.6833333 | 1.564901 | 0.9421393 | 0.9548387 | 0.8151899 |  | 1791 | 0.9421393 | 0
0.2 | 0 | 0.1666667 | 1.2 | 0.6666667 | -0.6666667 | 1.543133 | 0.9289444 | 0.9428571 | 0.8 |  | 1780 | 0.9289444 | 0
0.21 | 0 | 0.1666667 | 1.2 | 0.65 | -0.65 | 1.521498 | 0.9157983 | 0.9309609 | 0.7851852 |  | 1769 | 0.9157983 | 0
0.22 | 0 | 0.1666667 | 1.2 | 0.6333333 | -0.6333333 | 1.5 | 0.9027027 | 0.9191489 | 0.7707317 |  | 1758 | 0.9027027 | 0
0.23 | 0 | 0.1666667 | 1.2 | 0.6166667 | -0.6166667 | 1.478642 | 0.8896596 | 0.9074205 | 0.7566265 |  | 1747 | 0.8896596 | 0
0.24 | 0 | 0.1666667 | 1.2 | 0.6 | -0.6 | 1.457427 | 0.876671 | 0.8957746 | 0.7428571 |  | 1736 | 0.876671 | 0
0.25 | 0 | 0.1666667 | 1.2 | 0.5833333 | -0.5833333 | 1.436359 | 0.8637388 | 0.8842105 | 0.7294118 |  | 1725 | 0.8637388 | 0
0.26 | 0 | 0.1666667 | 1.2 | 0.5666667 | -0.5666667 | 1.41544 | 0.8508652 | 0.8727273 | 0.7162791 |  | 1714 | 0.8508652 | 0
0.27 | 0 | 0.1666667 | 1.2 | 0.55 | -0.55 | 1.394675 | 0.8380523 | 0.861324 | 0.7034483 |  | 1703 | 0.8380523 | 0
0.28 | 0 | 0.1666667 | 1.2 | 0.5333333 | -0.5333333 | 1.374067 | 0.8253023 | 0.85 | 0.6909091 |  | 1692 | 0.8253023 | 0
0.29 | 0 | 0.1666667 | 1.2 | 0.5166667 | -0.5166667 | 1.353618 | 0.8126175 | 0.8387543 | 0.6786517 |  | 1681 | 0.8126175 | 0
0.3 | 0 | 0.1666667 | 1.2 | 0.5 | -0.5 | 1.333333 | 0.8 | 0.8275862 | 0.6666667 |  | 1670 | 0.8 | 0
0.31 | 0 | 0.1666667 | 1.2 | 0.4833333 | -0.4833333 | 1.313215 | 0.7874523 | 0.8164948 | 0.6549451 |  | 1659 | 0.7874523 | 0
0.32 | 0 | 0.1666667 | 1.2 | 0.4666667 | -0.4666667 | 1.293268 | 0.7749767 | 0.8054795 | 0.6434783 |  | 1648 | 0.7749767 | 0
0.33 | 0 | 0.1666667 | 1.2 | 0.45 | -0.45 | 1.273494 | 0.7625757 | 0.7945392 | 0.6322581 |  | 1637 | 0.7625757 | 0
0.34 | 0 | 0.1666667 | 1.2 | 0.4333333 | -0.4333333 | 1.253898 | 0.7502516 | 0.7836735 | 0.6212766 |  | 1626 | 0.7502516 | 0
0.35 | 0 | 0.1666667 | 1.2 | 0.4166667 | -0.4166667 | 1.234482 | 0.7380071 | 0.7728814 | 0.6105263 |  | 1615 | 0.7380071 | 0
0.36 | 0 | 0.1666667 | 1.2 | 0.4 | -0.4 | 1.21525 | 0.7258446 | 0.7621622 | 0.6 |  | 1604 | 0.7258446 | 0
0.37 | 0 | 0.1666667 | 1.2 | 0.3833333 | -0.3833333 | 1.196206 | 0.7137666 | 0.7515152 | 0.5896907 |  | 1593 | 0.7137666 | 0
0.38 | 0 | 0.1666667 | 1.2 | 0.3666667 | -0.3666667 | 1.177353 | 0.7017758 | 0.7409396 | 0.5795918 |  | 1582 | 0.7017758 | 0
0.39 | 0 | 0.1666667 | 1.2 | 0.35 | -0.35 | 1.158694 | 0.6898747 | 0.7304348 | 0.569697 |  | 1571 | 0.6898747 | 0
0.4 | 0 | 0.1666667 | 1.2 | 0.3333333 | -0.3333333 | 1.140232 | 0.678066 | 0.72 | 0.56 |  | 1560 | 0.678066 | 0
0.41 | 0 | 0.1666667 | 1.2 | 0.3166667 | -0.3166667 | 1.12197 | 0.6663523 | 0.7096346 | 0.550495 |  | 1549 | 0.6663523 | 0
0.42 | 0 | 0.1666667 | 1.2 | 0.3 | -0.3 | 1.103913 | 0.6547361 | 0.6993377 | 0.5411765 |  | 1538 | 0.6547361 | 0
0.43 | 0 | 0.1666667 | 1.2 | 0.2833333 | -0.2833333 | 1.086061 | 0.6432202 | 0.6891089 | 0.5320388 |  | 1527 | 0.6432202 | 0
0.44 | 0 | 0.1666667 | 1.2 | 0.2666667 | -0.2666667 | 1.068419 | 0.6318071 | 0.6789474 | 0.5230769 |  | 1516 | 0.6318071 | 0
0.45 | 0 | 0.1666667 | 1.2 | 0.25 | -0.25 | 1.05099 | 0.6204994 | 0.6688525 | 0.5142857 |  | 1505 | 0.6204994 | 0
0.46 | 0 | 0.1666667 | 1.2 | 0.2333333 | -0.2333333 | 1.033775 | 0.6092996 | 0.6588235 | 0.5056604 |  | 1494 | 0.6092996 | 0
0.47 | 0 | 0.1666667 | 1.2 | 0.2166667 | -0.2166667 | 1.016777 | 0.5982103 | 0.6488599 | 0.4971963 |  | 1483 | 0.5982103 | 0
0.48 | 0 | 0.1666667 | 1.2 | 0.2 | -0.2 | 1 | 0.587234 | 0.638961 | 0.4888889 |  | 1472 | 0.587234 | 0
0.49 | 0 | 0.1666667 | 1.2 | 0.1833333 | -0.1833333 | 0.9834448 | 0.5763732 | 0.6291262 | 0.4807339 |  | 1461 | 0.5763732 | 0
0.5 | 0 | 0.1666667 | 1.2 | 0.1666667 | -0.1666667 | 0.967114 | 0.5656302 | 0.6193548 | 0.4727273 |  | 1450 | 0.5656302 | 0
0.51 | 0 | 0.1666667 | 1.2 | 0.15 | -0.15 | 0.9510095 | 0.5550073 | 0.6096463 | 0.4648649 |  | 1439 | 0.5550073 | 0
0.52 | 0 | 0.1666667 | 1.2 | 0.1333333 | -0.1333333 | 0.9351332 | 0.5445069 | 0.6 | 0.4571429 |  | 1428 | 0.5445069 | 0
0.53 | 0 | 0.1666667 | 1.2 | 0.1166667 | -0.1166667 | 0.9194867 | 0.534131 | 0.5904153 | 0.4495575 |  | 1417 | 0.534131 | 0
0.54 | 0 | 0.1666667 | 1.2 | 0.1 | -0.1 | 0.9040715 | 0.5238819 | 0.5808917 | 0.4421053 |  | 1406 | 0.5238819 | 0
0.55 | 0 | 0.1666667 | 1.2 | 0.08333333 | -0.08333333 | 0.8888889 | 0.5137615 | 0.5714286 | 0.4347826 |  | 1395 | 0.5137615 | 0
0.56 | 0 | 0.1666667 | 1.2 | 0.06666667 | -0.06666667 | 0.87394 | 0.5037717 | 0.5620253 | 0.4275862 |  | 1384 | 0.5037717 | 0
0.57 | 0 | 0.1666667 | 1.2 | 0.05 | -0.05 | 0.8592257 | 0.4939143 | 0.5526814 | 0.4205128 |  | 1373 | 0.4939143 | 0
0.58 | 0 | 0.1666667 | 1.2 | 0.03333333 | -0.03333333 | 0.8447467 | 0.484191 | 0.5433962 | 0.4135593 |  | 1362 | 0.484191 | 0
0.59 | 0 | 0.1666667 | 1.2 | 0.01666667 | -0.01666667 | 0.8305036 | 0.4746035 | 0.5341693 | 0.4067227 |  | 1351 | 0.4746035 | 0
0.6 | 1.387779e-15 | 0.1666667 | 1.2 | 0 | 0 | 0.8164966 | 0.4651531 | 0.525 | 0.4 |  | 1340 | 0.4651531 | 5.551115e-16
0.61 | 0.04098361 | 0.1809117 | 1.105512 | 0 | 0 | 0.8506743 | 0.4453288 | 0.4955946 | 0.3900826 |  | 1329 | 0.4453288 | 0.01639344
0.62 | 0.08064516 | 0.1959064 | 1.020896 | 0 | 0 | 0.8852264 | 0.427041 | 0.4692107 | 0.3803279 |  | 1318 | 0.427041 | 0.03225806
0.63 | 0.1190476 | 0.2117117 | 0.9446809 | 0 | 0 | 0.9202428 | 0.4100892 | 0.4453948 | 0.3707317 |  | 1307 | 0.4100892 | 0.04761905
0.64 | 0.15625 | 0.2283951 | 0.8756757 | 0 | 0 | 0.9558139 | 0.3943067 | 0.4237788 | 0.3612903 |  | 1296 | 0.3943067 | 0.0625
0.65 | 0.1923077 | 0.2460317 | 0.8129032 | 0 | 0 | 0.9920317 | 0.3795535 | 0.4040607 | 0.352 |  | 1285 | 0.3795535 | 0.07692308
0.66 | 0.2272727 | 0.2647059 | 0.7555556 | 0 | 0 | 1.028992 | 0.3657114 | 0.3859903 | 0.3428571 |  | 1274 | 0.3657114 | 0.09090909
0.67 | 0.261194 | 0.2845118 | 0.7029586 | 0 | 0 | 1.066793 | 0.3526791 | 0.3693585 | 0.3338583 |  | 1263 | 0.3526791 | 0.1044776
0.68 | 0.2941176 | 0.3055556 | 0.6545455 | 0 | 0 | 1.105542 | 0.34037 | 0.3539889 | 0.325 |  | 1252 | 0.34037 | 0.1176471
0.69 | 0.326087 | 0.327957 | 0.6098361 | 0 | 0 | 1.145351 | 0.3287085 | 0.3397315 | 0.3162791 |  | 1241 | 0.3287085 | 0.1304348
0.7 | 0.3571429 | 0.3518519 | 0.5684211 | 0 | 0 | 1.186342 | 0.3176292 | 0.326458 | 0.3076923 |  | 1230 | 0.3176292 | 0.1428571
0.71 | 0.3873239 | 0.3773946 | 0.5299492 | 0 | 0 | 1.228649 | 0.3070744 | 0.3140577 | 0.2992366 |  | 1219 | 0.3070744 | 0.1549296
0.72 | 0.4166667 | 0.4047619 | 0.4941176 | 0 | 0 | 1.272418 | 0.2969931 | 0.3024341 | 0.2909091 |  | 1208 | 0.2969931 | 0.1666667
0.73 | 0.4452055 | 0.4341564 | 0.4606635 | 0 | 0 | 1.317811 | 0.2873401 | 0.2915029 | 0.2827068 |  | 1197 | 0.2873401 | 0.1780822
0.74 | 0.472973 | 0.465812 | 0.4293578 | 0 | 0 | 1.365008 | 0.2780749 | 0.2811898 | 0.2746269 |  | 1186 | 0.2780749 | 0.1891892
0.75 | 0.5 | 0.5 | 0.4 | 0 | 0 | 1.414214 | 0.2691609 | 0.2714286 | 0.2666667 |  | 1175 | 0.2691609 | 0.2
0.76 | 0.5263158 | 0.537037 | 0.3724138 | 0 | 0 | 1.465656 | 0.260565 | 0.2621597 | 0.2588235 |  | 1164 | 0.260565 | 0.2105263
0.77 | 0.5519481 | 0.5772947 | 0.3464435 | 0 | 0 | 1.519598 | 0.2522568 | 0.2533294 | 0.2510949 |  | 1153 | 0.2522568 | 0.2207792
0.78 | 0.5769231 | 0.6212121 | 0.3219512 | 0 | 0 | 1.57634 | 0.2442084 | 0.2448884 | 0.2434783 |  | 1142 | 0.2442084 | 0.2307692
0.79 | 0.6012658 | 0.6693122 | 0.2988142 | 0 | 0 | 1.63623 | 0.2363937 | 0.236791 | 0.2359712 |  | 1131 | 0.2363937 | 0.2405063
0.8 | 0.625 | 0.7222222 | 0.2769231 | 0 | 0 | 1.699673 | 0.2287881 | 0.2289941 | 0.2285714 |  | 1120 | 0.2287881 | 0.25
0.81 | 0.6481481 | 0.7807018 | 0.2561798 | 0 | 0 | 1.767147 | 0.2213684 | 0.2214566 | 0.2212766 |  | 1109 | 0.2213684 | 0.2592593
0.82 | 0.6707317 | 0.845679 | 0.2364964 | 0 | 0 | 1.839216 | 0.2141119 | 0.2141385 | 0.2140845 |  | 1098 | 0.2141119 | 0.2682927
0.83 | 0.6927711 | 0.9183007 | 0.2177936 | 0 | 0 | 1.91656 | 0.2069965 | 0.2069999 | 0.206993 |  | 1087 | 0.2069965 | 0.2771084
0.84 | 0.7142857 | 1 | 0.2 | 0 | 0 | 2 | 0.2 | 0.2 | 0.2 |  | 1076 | 0.2 | 0.2857143
0.85 | 0.7352941 | 1.092593 | 0.1830508 | 0 | 0 | 2.090543 | 0.1930999 | 0.1930963 | 0.1931034 |  | 1065 | 0.1930999 | 0.2941176
0.86 | 0.755814 | 1.198413 | 0.1668874 | 0 | 0 | 2.189441 | 0.1862726 | 0.1862429 | 0.1863014 |  | 1054 | 0.1862726 | 0.3023256
0.87 | 0.7758621 | 1.320513 | 0.1514563 | 0 | 0 | 2.298271 | 0.1794927 | 0.1793888 | 0.1795918 |  | 1043 | 0.1794927 | 0.3103448
0.88 | 0.7954545 | 1.462963 | 0.1367089 | 0 | 0 | 2.41906 | 0.1727324 | 0.1724757 | 0.172973 |  | 1032 | 0.1727324 | 0.3181818
0.89 | 0.8146067 | 1.631313 | 0.1226006 | 0 | 0 | 2.554457 | 0.1659598 | 0.1654347 | 0.166443 |  | 1021 | 0.1659598 | 0.3258427
0.9 | 0.8333333 | 1.833333 | 0.1090909 | 0 | 0 | 2.708013 | 0.1591374 | 0.1581818 | 0.16 |  | 1010 | 0.1591374 | 0.3333333
0.91 | 0.8516484 | 2.080247 | 0.09614243 | 0 | 0 | 2.884612 | 0.1522193 | 0.1506116 | 0.1536424 |  | 999 | 0.1522193 | 0.3406593
0.92 | 0.8695652 | 2.388889 | 0.08372093 | 0 | 0 | 3.091206 | 0.1451471 | 0.1425872 | 0.1473684 |  | 988 | 0.1451471 | 0.3478261
0.93 | 0.8870968 | 2.785714 | 0.07179487 | 0 | 0 | 3.338092 | 0.1378429 | 0.133925 | 0.1411765 |  | 977 | 0.1378429 | 0.3548387
0.94 | 0.9042553 | 3.314815 | 0.0603352 | 0 | 0 | 3.641327 | 0.1301969 | 0.1243702 | 0.1350649 |  | 966 | 0.1301969 | 0.3617021
0.95 | 0.9210526 | 4.055556 | 0.04931507 | 0 | 0 | 4.027682 | 0.1220454 | 0.1135544 | 0.1290323 |  | 955 | 0.1220454 | 0.3684211
0.96 | 0.9375 | 5.166667 | 0.03870968 | 0 | 0 | 4.546061 | 0.113122 | 0.1009217 | 0.1230769 |  | 944 | 0.113122 | 0.375
0.97 | 0.9536082 | 7.018519 | 0.02849604 | 0 | 0 | 5.298497 | 0.1029433 | 0.08558572 | 0.1171975 |  | 933 | 0.1029433 | 0.3814433
0.98 | 0.9693878 | 10.72222 | 0.01865285 | 0 | 0 | 6.548961 | 0.09046613 | 0.06603711 | 0.1113924 |  | 922 | 0.09046613 | 0.3877551
0.99 | 0.9848485 | 21.83333 | 0.009160305 | 0 | 0 | 9.345231 | 0.07257891 | 0.03947014 | 0.1056604 |  | 911 | 0.07257891 | 0.3939394
0.999 | 0.9984985 | 221.8333 | 0.0009015778 | 0 | 0 | 29.78814 | 0.03177697 | 0.004825415 | 0.1005629 |  | 901.1 | 0.03177697 | 0.3993994

## POROUS
POROUS
Software (Copyright 2001) developed by Lauge Fuglsang Nielsen to predict
Young's modulus, conductivity, percolation*, and strength of porous material
*) In this context percolation is volume fraction of pores being impregnable
Immediate references
1) Lauge Fuglsang Nielsen: "Numerical analysis of composite materials", Materialenyt 1:2001, DSM
(Danish Society for Materials Testing and Research), Copenhagen, Denmark
2) Lauge Fuglsang Nielsen: "Numerical analysis of composite materials", presented at the XVIII Symposium
on Nordic Concrete Research, 12-14 June 2002, Helsingør, Denmark.
3) Lauge Fuglsang Nielsen: "Strength and stiffness of porous materials", Journ. Am. Ceramic Soc., 73(1990), 2684-2689.
Basic references
4) Lauge Fuglsang Nielsen:"Elastic Properties of Two-Phase Materials", Materials Science
and Engeneering, 52(1982), 39-62
5) Lauge Fuglsang Nielsen:"Stiffness and other Physical Properties of Composites as related to Phase
Geometry and Connectivity, Part I: Methods of Analysis", 3rd Symposium on 'Building Physics
in the Nordic Countries', Copenhagen, Sept. 13-15, 1993. Proceedings (ed. B. Saxhof), vol II(1993), 725-734.
6) Lauge Fuglsang Nielsen: "Composite Materials - Mechanical and physical behavior as influenced by
phase geometry", Monograph, Department of Civil Engineering, Tech. Univ. Denmark, in press 2002.
7) Lauge Fuglsang Nielsen: "Strength and stiffness of porous materials", Journ. Am. Ceramic Soc., 73(1990), 2684-2689.
Basic concept of composite geometry
*) A summary of the authors (simplified) concept of generalized composite geometry is presented at the bottom
of this program.
Special notes for this analysis
Particulate geometry: Here defined as a continuous matrix with a mixture of particles (voids) where one volume fraction, alf1,
has an aspect ratio (length/diameter) of A1 and the other vol-fraction (1-alf1) has an aspect ratio of A2.
Geo-parameters (myPo,mySo) for particulate geometries are authomatically calculated by POROUS.
Any geometry: Defined as described at the bottom of this program. Geo-parameters (myPo,mySo) are estimated from the so-called
geo-path graph.
For both geometries the critical concentration cS is concentration at first interference of pores. For particulate geometries,
cS > 0. For non-particulate geometries, fictitious cS < 0.
IN-PUT DATA (yellow sections only)
ALTERNATIVE COMPOSITE GEOMETRIES
P = 1: PARTICULATE GEOMETRY | [5 empty] | P = 2: ANY GEOM (cS*mySo<0)
alf1 | A1 | A2 | cS > 0 |  | myPo | mySo | cS
0.5 | 0.2 | 5 | 0.5 |  | 0.4 | -0.2 | 0.39
SPECIFIC GEOMETRY
CHOOSE GEOMETRY (P)
P | myPo | mySo | cP | cS
2 | 0.4 | -0.2 | 0.78 | 0.39
Implicit PHASE PROPERTIES (analysis is normalized)
STIFFNESS |  | CONDUCTIVITY |  | STRENGTH
Ep | Es | Qp | Qs | Sp | So*
0 | 1 | 0 | 1 | 0 | 1
*) Strength of phase S with vanishing amount of cracks
OUT-PUT DATA: COMPOSITE PROPERTIES
STRENGTH S/So=(1-c)*(1-c/cP)**D
[7 empty] | D = | 1.2675 | cP = | 0.78
Composite considered in stiffness and conductivity analysis
Calculations
x1 | 0.483871
xx1 | 0.7974684
m1o | 0.483871
m1oo | 0.483871
x2 | 0.483871
xx2 | 0.7974684
m2o | 0.7974684
m2oo | 0.483871
moAV | 0.6022945
mooAV | 0.483871
mypo-1 | 0.6022945
myso-1 | -0.3728489
D | 1.2675
| l************ | *************** | ************ | STIFFNESS ANALYSIS********** |  |  |  | ************ | CONDUCTIVITY ANALYSIS
c | myp | mys | mypeff | PREDICT | H/S |  | c |  | PREDICT | H/S | estim-2 | ideal | PERCOL |  | PROFILE
0.001 | 0.3994872 | -0.1994872 | 0.3994872 | 0.9965055 | 0.998002 |  | 0.001 |  | 0.9977512 | 0.9985007 | 0.9973769 | 0.9973734 | 0 | 1 | 0
0.01 | 0.3948718 | -0.1948718 | 0.3948718 | 0.9655478 | 0.980198 |  | 0.01 |  | 0.977621 | 0.9850746 | 0.9739402 | 0.9735938 | 0 | 0 | 1
0.02 | 0.3897436 | -0.1897436 | 0.3897436 | 0.9321652 | 0.9607843 |  | 0.02 |  | 0.9554843 | 0.970297 | 0.9482599 | 0.9468843 | 0 | -1 | 1
0.03 | 0.3846154 | -0.1846154 | 0.3846154 | 0.8998145 | 0.9417476 |  | 0.03 |  | 0.93359 | 0.955665 | 0.9229581 | 0.9198863 | 0 | 0 | 0
0.04 | 0.3794872 | -0.1794872 | 0.3794872 | 0.8684597 | 0.9230769 |  | 0.04 |  | 0.9119384 | 0.9411765 | 0.8980335 | 0.8926167 | 0 | 1 | -1
0.05 | 0.374359 | -0.174359 | 0.374359 | 0.8380665 | 0.9047619 |  | 0.05 |  | 0.8905297 | 0.9268293 | 0.8734849 | 0.865094 | 0
0.06 | 0.3692308 | -0.1692308 | 0.3692308 | 0.8086022 | 0.8867925 |  | 0.06 |  | 0.8693642 | 0.9126214 | 0.8493113 | 0.8373387 | 0
0.07 | 0.3641026 | -0.1641026 | 0.3641026 | 0.7800354 | 0.8691589 |  | 0.07 |  | 0.848442 | 0.8985507 | 0.8255113 | 0.8093735 | 0
0.08 | 0.3589744 | -0.1589744 | 0.3589744 | 0.7523364 | 0.8518519 |  | 0.08 |  | 0.8277635 | 0.8846154 | 0.8020837 | 0.7812232 | 0
0.09 | 0.3538462 | -0.1538462 | 0.3538462 | 0.7254766 | 0.8348624 |  | 0.09 |  | 0.8073288 | 0.8708134 | 0.7790274 | 0.7529148 | 0
0.1 | 0.3487179 | -0.1487179 | 0.3487179 | 0.6994286 | 0.8181818 |  | 0.1 |  | 0.7871383 | 0.8571429 | 0.756341 | 0.724478 | 0
0.11 | 0.3435897 | -0.1435897 | 0.3435897 | 0.6741662 | 0.8018018 |  | 0.11 |  | 0.767192 | 0.8436019 | 0.7340234 | 0.6959445 | 0
0.12 | 0.3384615 | -0.1384615 | 0.3384615 | 0.6496644 | 0.7857143 |  | 0.12 |  | 0.7474903 | 0.8301887 | 0.7120733 | 0.667349 | 0
0.13 | 0.3333333 | -0.1333333 | 0.3333333 | 0.6258993 | 0.7699115 |  | 0.13 |  | 0.7280335 | 0.8169014 | 0.6904894 | 0.6387285 | 0
0.14 | 0.3282051 | -0.1282051 | 0.3282051 | 0.6028478 | 0.754386 |  | 0.14 |  | 0.7088216 | 0.8037383 | 0.6692705 | 0.6101227 | 0
0.15 | 0.3230769 | -0.1230769 | 0.3230769 | 0.5804878 | 0.7391304 |  | 0.15 |  | 0.6898551 | 0.7906977 | 0.6484152 | 0.5815741 | 0
0.16 | 0.3179487 | -0.1179487 | 0.3179487 | 0.5587983 | 0.7241379 |  | 0.16 |  | 0.671134 | 0.7777778 | 0.6279222 | 0.553128 | 0
0.17 | 0.3128205 | -0.1128205 | 0.3128205 | 0.5377589 | 0.7094017 |  | 0.17 |  | 0.6526587 | 0.764977 | 0.6077903 | 0.524832 | 0
0.18 | 0.3076923 | -0.1076923 | 0.3076923 | 0.5173502 | 0.6949153 |  | 0.18 |  | 0.6344294 | 0.7522936 | 0.588018 | 0.4967367 | 0
0.19 | 0.3025641 | -0.1025641 | 0.3025641 | 0.4975534 | 0.6806723 |  | 0.19 |  | 0.6164463 | 0.739726 | 0.5686042 | 0.4688952 | 0
0.2 | 0.2974359 | -0.0974359 | 0.2974359 | 0.4783505 | 0.6666667 |  | 0.2 |  | 0.5987097 | 0.7272727 | 0.5495473 | 0.4413629 | 0
0.21 | 0.2923077 | -0.09230769 | 0.2923077 | 0.4597243 | 0.6528926 |  | 0.21 |  | 0.5812197 | 0.7149321 | 0.530846 | 0.4141975 | 0
0.22 | 0.2871795 | -0.08717949 | 0.2871795 | 0.4416582 | 0.6393443 |  | 0.22 |  | 0.5639768 | 0.7027027 | 0.512499 | 0.3874589 | 0
0.23 | 0.2820513 | -0.08205128 | 0.2820513 | 0.4241362 | 0.6260163 |  | 0.23 |  | 0.5469809 | 0.690583 | 0.4945048 | 0.3612085 | 0
0.24 | 0.2769231 | -0.07692308 | 0.2769231 | 0.4071429 | 0.6129032 |  | 0.24 |  | 0.5302326 | 0.6785714 | 0.4768621 | 0.3355094 | 0
0.25 | 0.2717949 | -0.07179487 | 0.2717949 | 0.3906634 | 0.6 |  | 0.25 |  | 0.5137318 | 0.6666667 | 0.4595693 | 0.3104255 | 0
0.26 | 0.2666667 | -0.06666667 | 0.2666667 | 0.3746835 | 0.5873016 |  | 0.26 |  | 0.497479 | 0.6548673 | 0.4426251 | 0.2860212 | 0
0.27 | 0.2615385 | -0.06153846 | 0.2615385 | 0.3591896 | 0.5748031 |  | 0.27 |  | 0.4814743 | 0.6431718 | 0.426028 | 0.262361 | 0
0.28 | 0.2564103 | -0.05641026 | 0.2564103 | 0.3441683 | 0.5625 |  | 0.28 |  | 0.465718 | 0.6315789 | 0.4097765 | 0.2395084 | 0
0.29 | 0.2512821 | -0.05128205 | 0.2512821 | 0.3296068 | 0.5503876 |  | 0.29 |  | 0.4502103 | 0.6200873 | 0.3938692 | 0.2175257 | 0
0.3 | 0.2461538 | -0.04615385 | 0.2461538 | 0.315493 | 0.5384615 |  | 0.3 |  | 0.4349515 | 0.6086957 | 0.3783044 | 0.1964726 | 0
0.31 | 0.2410256 | -0.04102564 | 0.2410256 | 0.3018148 | 0.5267176 |  | 0.31 |  | 0.4199417 | 0.5974026 | 0.3630807 | 0.1764059 | 0
0.32 | 0.2358974 | -0.03589744 | 0.2358974 | 0.2885609 | 0.5151515 |  | 0.32 |  | 0.4051813 | 0.5862069 | 0.3481966 | 0.157378 | 0
0.33 | 0.2307692 | -0.03076923 | 0.2307692 | 0.2757202 | 0.5037594 |  | 0.33 |  | 0.3906706 | 0.5751073 | 0.3336505 | 0.139436 | 0
0.34 | 0.225641 | -0.02564103 | 0.225641 | 0.263282 | 0.4925373 |  | 0.34 |  | 0.3764096 | 0.5641026 | 0.3194407 | 0.122621 | 0
0.35 | 0.2205128 | -0.02051282 | 0.2205128 | 0.251236 | 0.4814815 |  | 0.35 |  | 0.3623987 | 0.5531915 | 0.3055658 | 0.1069663 | 0
0.36 | 0.2153846 | -0.01538462 | 0.2153846 | 0.2395722 | 0.4705882 |  | 0.36 |  | 0.3486381 | 0.5423729 | 0.292024 | 0.09249688 | 0
0.37 | 0.2102564 | -0.01025641 | 0.2102564 | 0.228281 | 0.459854 |  | 0.37 |  | 0.3351281 | 0.5316456 | 0.2788137 | 0.07922813 | 0
0.38 | 0.2051282 | -0.005128205 | 0.2051282 | 0.2173532 | 0.4492754 |  | 0.38 |  | 0.3218689 | 0.5210084 | 0.2659334 | 0.06716488 | 0
0.39 | 0.2 | 8.881784e-17 | 0.2 | 0.2067797 | 0.4388489 |  | 0.39 |  | 0.3088608 | 0.5104603 | 0.2533812 | 0.05630065 | 4.270088e-16
0.4 | 0.1948718 | 0.005128205 | 0.1948718 | 0.1965517 | 0.4285714 |  | 0.4 |  | 0.2961039 | 0.5 | 0.2411554 | 0.04661702 | 0.02564103
0.41 | 0.1897436 | 0.01025641 | 0.1897436 | 0.186661 | 0.4184397 |  | 0.41 |  | 0.2835986 | 0.4896266 | 0.2292545 | 0.03808328 | 0.05128205
0.42 | 0.1846154 | 0.01538462 | 0.1846154 | 0.1770992 | 0.4084507 |  | 0.42 |  | 0.271345 | 0.4793388 | 0.2176765 | 0.0306564 | 0.07692308
0.43 | 0.1794872 | 0.02051282 | 0.1794872 | 0.1678586 | 0.3986014 |  | 0.43 |  | 0.2593435 | 0.4691358 | 0.2064197 | 0.02428139 | 0.1025641
0.44 | 0.174359 | 0.02564103 | 0.174359 | 0.1589316 | 0.3888889 |  | 0.44 |  | 0.2475943 | 0.4590164 | 0.1954824 | 0.01889208 | 0.1282051
0.45 | 0.1692308 | 0.03076923 | 0.1692308 | 0.1503106 | 0.3793103 |  | 0.45 |  | 0.2360976 | 0.4489796 | 0.1848627 | 0.01441236 | 0.1538462
0.46 | 0.1641026 | 0.03589744 | 0.1641026 | 0.1419885 | 0.369863 |  | 0.46 |  | 0.2248536 | 0.4390244 | 0.1745587 | 0.01075787 | 0.1794872
0.47 | 0.1589744 | 0.04102564 | 0.1589744 | 0.1339584 | 0.3605442 |  | 0.47 |  | 0.2138627 | 0.4291498 | 0.1645686 | 0.007838151 | 0.2051282
0.48 | 0.1538462 | 0.04615385 | 0.1538462 | 0.1262136 | 0.3513514 |  | 0.48 |  | 0.203125 | 0.4193548 | 0.1548904 | 0.005559163 | 0.2307692
0.49 | 0.1487179 | 0.05128205 | 0.1487179 | 0.1187475 | 0.3422819 |  | 0.49 |  | 0.1926408 | 0.4096386 | 0.1455224 | 0.003826048 | 0.2564103
0.5 | 0.1435897 | 0.05641026 | 0.1435897 | 0.1115538 | 0.3333333 |  | 0.5 |  | 0.1824104 | 0.4 | 0.1364624 | 0.002546045 | 0.2820513
0.51 | 0.1384615 | 0.06153846 | 0.1384615 | 0.1046263 | 0.3245033 |  | 0.51 |  | 0.172434 | 0.3904382 | 0.1277085 | 0.001631317 | 0.3076923
0.52 | 0.1333333 | 0.06666667 | 0.1333333 | 0.09795918 | 0.3157895 |  | 0.52 |  | 0.1627119 | 0.3809524 | 0.1192587 | 0.001001506 | 0.3333333
0.53 | 0.1282051 | 0.07179487 | 0.1282051 | 0.09154655 | 0.3071895 |  | 0.53 |  | 0.1532442 | 0.3715415 | 0.111111 | 0.0005857877 | 0.3589744
0.54 | 0.1230769 | 0.07692308 | 0.1230769 | 0.08538283 | 0.2987013 |  | 0.54 |  | 0.1440313 | 0.3622047 | 0.1032632 | 0.0003242592 | 0.3846154
0.55 | 0.1179487 | 0.08205128 | 0.1179487 | 0.07946257 | 0.2903226 |  | 0.55 |  | 0.1350734 | 0.3529412 | 0.09571338 | 0.0001685285 | 0.4102564
0.56 | 0.1128205 | 0.08717949 | 0.1128205 | 0.07378049 | 0.2820513 |  | 0.56 |  | 0.1263708 | 0.34375 | 0.0884593 | 8.14689e-05 | 0.4358974
0.57 | 0.1076923 | 0.09230769 | 0.1076923 | 0.06833144 | 0.2738854 |  | 0.57 |  | 0.1179236 | 0.3346304 | 0.08149885 | 3.621947e-05 | 0.4615385
0.58 | 0.1025641 | 0.0974359 | 0.1025641 | 0.06311044 | 0.2658228 |  | 0.58 |  | 0.1097322 | 0.3255814 | 0.07482985 | 1.460818e-05 | 0.4871795
0.59 | 0.0974359 | 0.1025641 | 0.0974359 | 0.05811264 | 0.2578616 |  | 0.59 |  | 0.1017968 | 0.3166023 | 0.06845011 | 5.256899e-06 | 0.5128205
0.6 | 0.09230769 | 0.1076923 | 0.09230769 | 0.05333333 | 0.25 |  | 0.6 |  | 0.09411765 | 0.3076923 | 0.0623574 | 1.653692e-06 | 0.5384615
0.61 | 0.08717949 | 0.1128205 | 0.08717949 | 0.04876793 | 0.242236 |  | 0.61 |  | 0.086695 | 0.2988506 | 0.05654949 | 4.433265e-07 | 0.5641026
0.62 | 0.08205128 | 0.1179487 | 0.08205128 | 0.04441198 | 0.2345679 |  | 0.62 |  | 0.0795291 | 0.2900763 | 0.05102415 | 9.80944e-08 | 0.5897436
0.63 | 0.07692308 | 0.1230769 | 0.07692308 | 0.04026115 | 0.2269939 |  | 0.63 |  | 0.07262022 | 0.2813688 | 0.04577912 | 1.719962e-08 | 0.6153846
0.64 | 0.07179487 | 0.1282051 | 0.07179487 | 0.03631124 | 0.2195122 |  | 0.64 |  | 0.06596859 | 0.2727273 | 0.04081219 | 2.267106e-09 | 0.6410256
0.65 | 0.06666667 | 0.1333333 | 0.06666667 | 0.03255814 | 0.2121212 |  | 0.65 |  | 0.05957447 | 0.2641509 | 0.03612113 | 2.096222e-10 | 0.6666667
0.66 | 0.06153846 | 0.1384615 | 0.06153846 | 0.02899787 | 0.2048193 |  | 0.66 |  | 0.05343811 | 0.2556391 | 0.03170379 | 1.239199e-11 | 0.6923077
0.67 | 0.05641026 | 0.1435897 | 0.05641026 | 0.02562654 | 0.1976048 |  | 0.67 |  | 0.04755978 | 0.247191 | 0.0275581 | 4.125046e-13 | 0.7179487
0.68 | 0.05128205 | 0.1487179 | 0.05128205 | 0.02244039 | 0.1904762 |  | 0.68 |  | 0.04193971 | 0.238806 | 0.02368209 | 6.468223e-15 | 0.7435897
0.69 | 0.04615385 | 0.1538462 | 0.04615385 | 0.01943574 | 0.183432 |  | 0.69 |  | 0.03657817 | 0.2304833 | 0.02007401 | 3.688563e-17 | 0.7692308
0.7 | 0.04102564 | 0.1589744 | 0.04102564 | 0.016609 | 0.1764706 |  | 0.7 |  | 0.03147541 | 0.2222222 | 0.01673239 | 5.183352e-20 | 0.7948718
0.71 | 0.03589744 | 0.1641026 | 0.03589744 | 0.01395669 | 0.1695906 |  | 0.71 |  | 0.02663168 | 0.2140221 | 0.0136562 | 9.721671e-24 | 0.8205128
0.72 | 0.03076923 | 0.1692308 | 0.03076923 | 0.01147541 | 0.1627907 |  | 0.72 |  | 0.02204724 | 0.2058824 | 0.01084513 | 8.739254e-29 | 0.8461538
0.73 | 0.02564103 | 0.174359 | 0.02564103 | 0.00916186 | 0.1560694 |  | 0.73 |  | 0.01772235 | 0.1978022 | 0.008300005 | 5.941444e-36 | 0.8717949
0.74 | 0.02051282 | 0.1794872 | 0.02051282 | 0.007012812 | 0.1494253 |  | 0.74 |  | 0.01365726 | 0.189781 | 0.006023577 | 7.571445e-47 | 0.8974359
0.75 | 0.01538462 | 0.1846154 | 0.01538462 | 0.005025126 | 0.1428571 |  | 0.75 |  | 0.009852217 | 0.1818182 | 0.004022178 | 3.215655e-65 | 0.9230769
0.76 | 0.01025641 | 0.1897436 | 0.01025641 | 0.003195739 | 0.1363636 |  | 0.76 |  | 0.00630749 | 0.173913 | 0.0023096 | 2.524845e-102 | 0.9487179
0.77 | 0.005128205 | 0.1948718 | 0.005128205 | 0.001521667 | 0.1299435 |  | 0.77 |  | 0.003023332 | 0.166065 | 0.0009193861 | 1.864094e-214 | 0.974359
0.78 | -1.776357e-16 | 0.2 | 1e-10 | 2.820513e-11 | 0.1235955 |  | 0.78 |  | 5.641026e-11 | 0.1582734 | 0 | 0 | 0.99999998
0.79 | -0.005128205 | 0.2051282 | 1e-10 | 2.658228e-11 | 0.1173184 |  | 0.79 |  | 5.316456e-11 | 0.1505376 | 0 | 0 | 1
0.8 | -0.01025641 | 0.2102564 | 1e-10 | 2.5e-11 | 0.1111111 |  | 0.8 |  | 5e-11 | 0.1428571 | 0 | 0 | 1
0.81 | -0.01538462 | 0.2153846 | 1e-10 | 2.345679e-11 | 0.1049724 |  | 0.81 |  | 4.691358e-11 | 0.1352313 | 0 | 0 | 1
0.82 | -0.02051282 | 0.2205128 | 1e-10 | 2.195122e-11 | 0.0989011 |  | 0.82 |  | 4.390244e-11 | 0.1276596 | 0 | 0 | 1
0.83 | -0.02564103 | 0.225641 | 1e-10 | 2.048193e-11 | 0.09289617 |  | 0.83 |  | 4.096386e-11 | 0.1201413 | 0 | 0 | 1
0.84 | -0.03076923 | 0.2307692 | 1e-10 | 1.904762e-11 | 0.08695652 |  | 0.84 |  | 3.809524e-11 | 0.1126761 | 0 | 0 | 1
0.85 | -0.03589744 | 0.2358974 | 1e-10 | 1.764706e-11 | 0.08108108 |  | 0.85 |  | 3.529412e-11 | 0.1052632 | 0 | 0 | 1
0.86 | -0.04102564 | 0.2410256 | 1e-10 | 1.627907e-11 | 0.07526882 |  | 0.86 |  | 3.255814e-11 | 0.0979021 | 0 | 0 | 1
0.87 | -0.04615385 | 0.2461538 | 1e-10 | 1.494253e-11 | 0.06951872 |  | 0.87 |  | 2.988506e-11 | 0.09059233 | 0 | 0 | 1
0.88 | -0.05128205 | 0.2512821 | 1e-10 | 1.363636e-11 | 0.06382979 |  | 0.88 |  | 2.727273e-11 | 0.08333333 | 0 | 0 | 1
0.89 | -0.05641026 | 0.2564103 | 1e-10 | 1.235955e-11 | 0.05820106 |  | 0.89 |  | 2.47191e-11 | 0.07612457 | 0 | 0 | 1
0.9 | -0.06153846 | 0.2615385 | 1e-10 | 1.111111e-11 | 0.05263158 |  | 0.9 |  | 2.222222e-11 | 0.06896552 | 0 | 0 | 1
0.91 | -0.06666667 | 0.2666667 | 1e-10 | 9.89011e-12 | 0.04712042 |  | 0.91 |  | 1.978022e-11 | 0.06185567 | 0 | 0 | 1
0.92 | -0.07179487 | 0.2717949 | 1e-10 | 8.695652e-12 | 0.04166667 |  | 0.92 |  | 1.73913e-11 | 0.05479452 | 0 | 0 | 1
0.93 | -0.07692308 | 0.2769231 | 1e-10 | 7.526882e-12 | 0.03626943 |  | 0.93 |  | 1.505376e-11 | 0.04778157 | 0 | 0 | 1
0.94 | -0.08205128 | 0.2820513 | 1e-10 | 6.382979e-12 | 0.03092784 |  | 0.94 |  | 1.276596e-11 | 0.04081633 | 0 | 0 | 1
0.95 | -0.08717949 | 0.2871795 | 1e-10 | 5.263158e-12 | 0.02564103 |  | 0.95 |  | 1.052632e-11 | 0.03389831 | 0 | 0 | 1
0.96 | -0.09230769 | 0.2923077 | 1e-10 | 4.166667e-12 | 0.02040816 |  | 0.96 |  | 8.333333e-12 | 0.02702703 | 0 | 0 | 1
0.97 | -0.0974359 | 0.2974359 | 1e-10 | 3.092784e-12 | 0.01522843 |  | 0.97 |  | 6.185567e-12 | 0.02020202 | 0 | 0 | 1
0.98 | -0.1025641 | 0.3025641 | 1e-10 | 2.040816e-12 | 0.01010101 |  | 0.98 |  | 4.081633e-12 | 0.01342282 | 0 | 0 | 1
0.99 | -0.1076923 | 0.3076923 | 1e-10 | 1.010101e-12 | 0.005025126 |  | 0.99 |  | 2.020202e-12 | 0.006688963 | 0 | 0 | 1
0.999 | -0.1123077 | 0.3123077 | 1e-10 | 1.001001e-13 | 0.0005002501 |  | 0.999 |  | 2.002002e-13 | 0.000666889 | 0 | 0 | 1